## Sheet1
Paper Link | Year | Composition | A_site | B_site | Temperature(K) | Electrical Conductivity, σ(S/cm) | Thermal conductivity, κ(W/(m-K)) | Seeback Coefficient, S(μV/K) | ZT
https://doi.org/10.1007/s40145-021-0462-5 | 2021 | Ca0.2Sr0.2Ba0.2Pb0.2La0.2TiO3 | Ca, Sr, Ba, Pb, La | Ti | 323 | 26.20021 | 1.457692 | -160.5834 | 0.01460446
https://doi.org/10.1007/s40145-021-0462-5 | 2021 | Ca0.2Sr0.2Ba0.2Pb0.2La0.2TiO3 | Ca, Sr, Ba, Pb, La | Ti | 340 | 28.23836 | 1.492308 | -166.4548 | 0.01866126
https://doi.org/10.1007/s40145-021-0462-5 | 2021 | Ca0.2Sr0.2Ba0.2Pb0.2La0.2TiO3 | Ca, Sr, Ba, Pb, La | Ti | 354 | 30.84722 | 1.513462 | -171.3469 | 0.02109533
https://doi.org/10.1007/s40145-021-0462-5 | 2021 | Ca0.2Sr0.2Ba0.2Pb0.2La0.2TiO3 | Ca, Sr, Ba, Pb, La | Ti | 370 | 33.04841 | 1.548077 | -174.2819 | 0.02393509
https://doi.org/10.1007/s40145-021-0462-5 | 2021 | Ca0.2Sr0.2Ba0.2Pb0.2La0.2TiO3 | Ca, Sr, Ba, Pb, La | Ti | 385 | 35.98348 | 1.530769 | -180.3962 | 0.0296146
https://doi.org/10.1007/s40145-021-0462-5 | 2021 | Ca0.2Sr0.2Ba0.2Pb0.2La0.2TiO3 | Ca, Sr, Ba, Pb, La | Ti | 396 | 37.53271 | 1.517308 | -183.5759 | 0.03326572
https://doi.org/10.1007/s40145-021-0462-5 | 2021 | Ca0.2Sr0.2Ba0.2Pb0.2La0.2TiO3 | Ca, Sr, Ba, Pb, La | Ti | 409 | 39.16318 | 1.478846 | -188.7122 | 0.04016227
https://doi.org/10.1007/s40145-021-0462-5 | 2021 | Ca0.2Sr0.2Ba0.2Pb0.2La0.2TiO3 | Ca, Sr, Ba, Pb, La | Ti | 423 | 40.79421 | 1.457692 | -193.1146 | 0.04503043
https://doi.org/10.1007/s40145-021-0462-5 | 2021 | Ca0.2Sr0.2Ba0.2Pb0.2La0.2TiO3 | Ca, Sr, Ba, Pb, La | Ti | 439 | 42.2622 | 1.457692 | -196.2946 | 0.04908722
https://doi.org/10.1007/s40145-021-0462-5 | 2021 | Ca0.2Sr0.2Ba0.2Pb0.2La0.2TiO3 | Ca, Sr, Ba, Pb, La | Ti | 458 | 44.38272 | 1.451923 | -200.6993 | 0.05801217
https://doi.org/10.1007/s40145-021-0462-5 | 2021 | Ca0.2Sr0.2Ba0.2Pb0.2La0.2TiO3 | Ca, Sr, Ba, Pb, La | Ti | 905 | 44.76063 | 1.228846 | -255.3424
https://doi.org/10.1007/s40145-021-0462-5 | 2021 | Ca0.2Sr0.2Ba0.2Pb0.2La0.2TiO3 | Ca, Sr, Ba, Pb, La | Ti | 873 | 45.32726 | 1.242308 | -255.0872
https://doi.org/10.1007/s40145-021-0462-5 | 2021 | Ca0.2Sr0.2Ba0.2Pb0.2La0.2TiO3 | Ca, Sr, Ba, Pb, La | Ti | 471 | 45.3618 | 1.461538 | -204.6158 | 0.06247465
https://doi.org/10.1007/s40145-021-0462-5 | 2021 | Ca0.2Sr0.2Ba0.2Pb0.2La0.2TiO3 | Ca, Sr, Ba, Pb, La | Ti | 856 | 45.65108 | 1.244231 | -255.0814 | 0.2036511
https://doi.org/10.1007/s40145-021-0462-5 | 2021 | Ca0.2Sr0.2Ba0.2Pb0.2La0.2TiO3 | Ca, Sr, Ba, Pb, La | Ti | 824 | 46.29884 | 1.242308 | -251.4049
https://doi.org/10.1007/s40145-021-0462-5 | 2021 | Ca0.2Sr0.2Ba0.2Pb0.2La0.2TiO3 | Ca, Sr, Ba, Pb, La | Ti | 807 | 46.46029 | 1.246154 | -249.9335 | 0.1894523
https://doi.org/10.1007/s40145-021-0462-5 | 2021 | Ca0.2Sr0.2Ba0.2Pb0.2La0.2TiO3 | Ca, Sr, Ba, Pb, La | Ti | 791 | 46.62152 | 1.255769 | -248.462 | 0.1845842
https://doi.org/10.1007/s40145-021-0462-5 | 2021 | Ca0.2Sr0.2Ba0.2Pb0.2La0.2TiO3 | Ca, Sr, Ba, Pb, La | Ti | 777 | 46.78241 |  | -247.4793 | 0.1764706
https://doi.org/10.1007/s40145-021-0462-5 | 2021 | Ca0.2Sr0.2Ba0.2Pb0.2La0.2TiO3 | Ca, Sr, Ba, Pb, La | Ti | 485 | 46.83024 | 1.448077 | -207.5504 | 0.06612576
https://doi.org/10.1007/s40145-021-0462-5 | 2021 | Ca0.2Sr0.2Ba0.2Pb0.2La0.2TiO3 | Ca, Sr, Ba, Pb, La | Ti | 726 | 47.18383 |  | -244.7746 | 0.1618661
https://doi.org/10.1007/s40145-021-0462-5 | 2021 | Ca0.2Sr0.2Ba0.2Pb0.2La0.2TiO3 | Ca, Sr, Ba, Pb, La | Ti | 520 | 48.70761 | 1.415385 | -216.8479 | 0.08559838
https://doi.org/10.1007/s40145-021-0462-5 | 2021 | Ca0.2Sr0.2Ba0.2Pb0.2La0.2TiO3 | Ca, Sr, Ba, Pb, La | Ti | 691 | 48.7275 | 1.305769 | -241.3411 | 0.1505071
https://doi.org/10.1007/s40145-021-0462-5 | 2021 | Ca0.2Sr0.2Ba0.2Pb0.2La0.2TiO3 | Ca, Sr, Ba, Pb, La | Ti | 537 | 49.19857 | 1.409615 | -220.0293 | 0.09087221
https://doi.org/10.1007/s40145-021-0462-5 | 2021 | Ca0.2Sr0.2Ba0.2Pb0.2La0.2TiO3 | Ca, Sr, Ba, Pb, La | Ti | 567 | 49.52785 | 1.413462 | -227.3714 | 0.1026369
https://doi.org/10.1007/s40145-021-0462-5 | 2021 | Ca0.2Sr0.2Ba0.2Pb0.2La0.2TiO3 | Ca, Sr, Ba, Pb, La | Ti | 586 | 49.69294 | 1.384615 | -229.8201 | 0.1123732
https://doi.org/10.1007/s40145-021-0462-5 | 2021 | Ca0.2Sr0.2Ba0.2Pb0.2La0.2TiO3 | Ca, Sr, Ba, Pb, La | Ti | 663 | 49.94631 |  | -237.4223 | 0.1423935
https://doi.org/10.1007/s40145-021-0462-5 | 2021 | Ca0.2Sr0.2Ba0.2Pb0.2La0.2TiO3 | Ca, Sr, Ba, Pb, La | Ti | 616 | 50.18526 | 1.321154 | -234.7179 | 0.1286004
https://doi.org/10.1007/s40145-021-0462-5 | 2021 | Ca0.2Sr0.2Ba0.2Pb0.2La0.2TiO3 | Ca, Sr, Ba, Pb, La | Ti | 636 | 50.35126 | 1.323077 | -235.9467 | 0.1334686
https://doi.org/10.1007/s40145-021-0462-5 | 2021 | Ca0.2Sr0.2Ba0.2Pb0.2La0.2TiO3 | Ca, Sr, Ba, Pb, La | Ti | 706 |  | 1.292308 | -243.0565 | 0.156998
https://doi.org/10.1016/j.jallcom.2022.168366 | 2023 | Ca0.25Sr0.25Ba0.25Nd0.25TiO3 | Ca, Sr, Ba, Nd | Ti | 374 | 2265.101 | 2.659713 | -76.22939 | 0.001606619
https://doi.org/10.1016/j.jallcom.2022.168367 | 2023 | Ca0.25Sr0.25Ba0.25Nd0.25TiO3 | Ca, Sr, Ba, Nd | Ti | 386 | 2432.886 | 2.655177 | -79.26983 | 0.004058043
https://doi.org/10.1016/j.jallcom.2022.168368 | 2023 | Ca0.25Sr0.25Ba0.25Nd0.25TiO3 | Ca, Sr, Ba, Nd | Ti | 407 | 2986.577 | 2.652537 | -84.68007 | 0.006066538
https://doi.org/10.1016/j.jallcom.2022.168369 | 2023 | Ca0.25Sr0.25Ba0.25Nd0.25TiO3 | Ca, Sr, Ba, Nd | Ti | 422 | 3305.369 | 2.655228 | -87.82283 | 0.007855438
https://doi.org/10.1016/j.jallcom.2022.168370 | 2023 | Ca0.25Sr0.25Ba0.25Nd0.25TiO3 | Ca, Sr, Ba, Nd | Ti | 455 | 4211.409 | 2.658705 | -94.46673 | 0.01263015
https://doi.org/10.1016/j.jallcom.2022.168371 | 2023 | Ca0.25Sr0.25Ba0.25Nd0.25TiO3 | Ca, Sr, Ba, Nd | Ti | 468 | 4362.416 |  | -97.86679 | 0.01526586
https://doi.org/10.1016/j.jallcom.2022.168372 | 2023 | Ca0.25Sr0.25Ba0.25Nd0.25TiO3 | Ca, Sr, Ba, Nd | Ti | 494 |  | 2.612428 | -105.3185
https://doi.org/10.1016/j.jallcom.2022.168373 | 2023 | Ca0.25Sr0.25Ba0.25Nd0.25TiO3 | Ca, Sr, Ba, Nd | Ti | 507 | 5402.685 | 2.584995 | -109.153
https://doi.org/10.1016/j.jallcom.2022.168374 | 2023 | Ca0.25Sr0.25Ba0.25Nd0.25TiO3 | Ca, Sr, Ba, Nd | Ti | 512 | 5604.027 | 2.573484 |  | 0.02468517
https://doi.org/10.1016/j.jallcom.2022.168375 | 2023 | Ca0.25Sr0.25Ba0.25Nd0.25TiO3 | Ca, Sr, Ba, Nd | Ti | 551 | 6459.732 | 2.557703 | -119.4033 | 0.03302043
https://doi.org/10.1016/j.jallcom.2022.168376 | 2023 | Ca0.25Sr0.25Ba0.25Nd0.25TiO3 | Ca, Sr, Ba, Nd | Ti | 567 | 6644.295 | 2.559583 | -124.6341 | 0.03649492
https://doi.org/10.1016/j.jallcom.2022.168377 | 2023 | Ca0.25Sr0.25Ba0.25Nd0.25TiO3 | Ca, Sr, Ba, Nd | Ti | 582 | 7097.315 | 2.559679 | -126.4541 | 0.03893973
https://doi.org/10.1016/j.jallcom.2022.168378 | 2023 | Ca0.25Sr0.25Ba0.25Nd0.25TiO3 | Ca, Sr, Ba, Nd | Ti | 610 | 7600.671 | 2.537898 | -132.7637 | 0.04668194
https://doi.org/10.1016/j.jallcom.2022.168379 | 2023 | Ca0.25Sr0.25Ba0.25Nd0.25TiO3 | Ca, Sr, Ba, Nd | Ti | 624 | 7852.349 | 2.532229 | -134.8615
https://doi.org/10.1016/j.jallcom.2022.168380 | 2023 | Ca0.25Sr0.25Ba0.25Nd0.25TiO3 | Ca, Sr, Ba, Nd | Ti | 659 | 8204.698 | 2.533923 | -140.0543 | 0.06262753
https://doi.org/10.1016/j.jallcom.2022.168381 | 2023 | Ca0.25Sr0.25Ba0.25Nd0.25TiO3 | Ca, Sr, Ba, Nd | Ti | 687 | 8473.154 | 2.536099 | -145.2251 | 0.06755533
https://doi.org/10.1016/j.jallcom.2022.168382 | 2023 | Ca0.25Sr0.25Ba0.25Nd0.25TiO3 | Ca, Sr, Ba, Nd | Ti | 712 | 8640.94 |  | -151.9389 | 0.07769773
https://doi.org/10.1016/j.jallcom.2022.168383 | 2023 | Ca0.25Sr0.25Ba0.25Nd0.25TiO3 | Ca, Sr, Ba, Nd | Ti | 726 | 8775.168 | 2.545249 | -153.4914 | 0.07935681
https://doi.org/10.1016/j.jallcom.2022.168384 | 2023 | Ca0.25Sr0.25Ba0.25Nd0.25TiO3 | Ca, Sr, Ba, Nd | Ti | 760 | 8926.174 | 2.560943 | -158.7865 | 0.08984378
https://doi.org/10.1016/j.jallcom.2022.168385 | 2023 | Ca0.25Sr0.25Ba0.25Nd0.25TiO3 | Ca, Sr, Ba, Nd | Ti | 786 | 8976.51 | 2.571779 | -162.6235 | 0.09730313
https://doi.org/10.1016/j.jallcom.2022.168386 | 2023 | Ca0.25Sr0.25Ba0.25Nd0.25TiO3 | Ca, Sr, Ba, Nd | Ti | 820 | 8976.51 | 2.580489 | -166.5447 | 0.1097539
https://doi.org/10.1016/j.jallcom.2022.168387 | 2023 | Ca0.25Sr0.25Ba0.25Nd0.25TiO3 | Ca, Sr, Ba, Nd | Ti | 833 | 8926.174 | 2.579611 | -169.3546 | 0.1116517
https://doi.org/10.1016/j.jallcom.2022.168388 | 2023 | Ca0.25Sr0.25Ba0.25Nd0.25TiO3 | Ca, Sr, Ba, Nd | Ti | 864 | 8875.839 | 2.541819 | -174.7051 | 0.1202766
https://doi.org/10.1016/j.jallcom.2022.168389 | 2023 | Ca0.25Sr0.25Ba0.25Nd0.25TiO3 | Ca, Sr, Ba, Nd | Ti | 895 |  | 2.56184 | -177.922795 | 0.1265849
https://doi.org/10.1016/j.jallcom.2022.168390 | 2023 | Ca0.25Sr0.25Ba0.25Nd0.25TiO3 | Ca, Sr, Ba, Nd | Ti | 910 | 8691.275 |  | -180.9018 | 0.1297804
https://doi.org/10.1016/j.jallcom.2022.168391 | 2023 | Ca0.25Sr0.25Ba0.25Nd0.25TiO3 | Ca, Sr, Ba, Nd | Ti | 923 | 8640.94 | 2.59892 | -183.4151 | 0.1324101
https://doi.org/10.1016/j.jallcom.2022.168392 | 2023 | Ca0.25Sr0.25Ba0.25Nd0.25TiO3 | Ca, Sr, Ba, Nd | Ti | 935 | 8573.826 | 2.598363 | -184.5931 | 0.1338547
https://doi.org/10.1016/j.jallcom.2022.168393 | 2023 | Ca0.25Sr0.25Ba0.25Nd0.25TiO3 | Ca, Sr, Ba, Nd | Ti | 1012 | 8154.362 |  | -193.8324 | 0.1463733
https://doi.org/10.1016/j.jallcom.2022.168394 | 2023 | Ca0.25Sr0.25Ba0.25Nd0.25TiO3 | Ca, Sr, Ba, Nd | Ti | 1037 | 8003.356 | 2.601467 | -196.9051
https://doi.org/10.1016/j.jallcom.2022.168395 | 2023 | Ca0.25Sr0.25Ba0.25Nd0.25TiO3 | Ca, Sr, Ba, Nd | Ti | 1070 | 7802.013 | 2.605351 | -200.9976 | 0.1500816
https://doi.org/10.1016/j.jallcom.2022.168366 | 2023 | Ca0.25Sr0.25Ba0.25Sm0.25TiO3 | Ca, Sr, Ba, Sm | Ti | 394 | 2297.17 | 2.644919 | -93.33895 | 0.003017486
https://doi.org/10.1016/j.jallcom.2022.168367 | 2023 | Ca0.25Sr0.25Ba0.25Sm0.25TiO3 | Ca, Sr, Ba, Sm | Ti | 409 | 2546.49 | 2.643406 |  | 0.005140173
https://doi.org/10.1016/j.jallcom.2022.168368 | 2023 | Ca0.25Sr0.25Ba0.25Sm0.25TiO3 | Ca, Sr, Ba, Sm | Ti | 465 | 3940.252 |  | -111.6508
https://doi.org/10.1016/j.jallcom.2022.168369 | 2023 | Ca0.25Sr0.25Ba0.25Sm0.25TiO3 | Ca, Sr, Ba, Sm | Ti | 495 | 4413.621 | 2.626046 | -120.5562 | 0.01280237
https://doi.org/10.1016/j.jallcom.2022.168370 | 2023 | Ca0.25Sr0.25Ba0.25Sm0.25TiO3 | Ca, Sr, Ba, Sm | Ti | 511 | 4803.26 | 2.616663 | -124.8167 | 0.01595125
https://doi.org/10.1016/j.jallcom.2022.168371 | 2023 | Ca0.25Sr0.25Ba0.25Sm0.25TiO3 | Ca, Sr, Ba, Sm | Ti | 532 | 5103.06 | 2.604319 | -130.0847 | 0.01757964
https://doi.org/10.1016/j.jallcom.2022.168372 | 2023 | Ca0.25Sr0.25Ba0.25Sm0.25TiO3 | Ca, Sr, Ba, Sm | Ti | 560 | 5720.092 | 2.587446 | -138.9014 | 0.02340279
https://doi.org/10.1016/j.jallcom.2022.168373 | 2023 | Ca0.25Sr0.25Ba0.25Sm0.25TiO3 | Ca, Sr, Ba, Sm | Ti | 617 | 6670.839 | 2.576553 | -150.0623 | 0.03576807
https://doi.org/10.1016/j.jallcom.2022.168374 | 2023 | Ca0.25Sr0.25Ba0.25Sm0.25TiO3 | Ca, Sr, Ba, Sm | Ti | 630 | 6657.803 | 2.577685 | -151.9099 | 0.03824404
https://doi.org/10.1016/j.jallcom.2022.168375 | 2023 | Ca0.25Sr0.25Ba0.25Sm0.25TiO3 | Ca, Sr, Ba, Sm | Ti | 650 | 6888.867 | 2.585147 |  | 0.0424671
https://doi.org/10.1016/j.jallcom.2022.168376 | 2023 | Ca0.25Sr0.25Ba0.25Sm0.25TiO3 | Ca, Sr, Ba, Sm | Ti | 663 | 7047.134 | 2.584931 | -158.55 | 0.04589699
https://doi.org/10.1016/j.jallcom.2022.168377 | 2023 | Ca0.25Sr0.25Ba0.25Sm0.25TiO3 | Ca, Sr, Ba, Sm | Ti | 700 | 7316.942 | 2.580818 | -165.5172
https://doi.org/10.1016/j.jallcom.2022.168378 | 2023 | Ca0.25Sr0.25Ba0.25Sm0.25TiO3 | Ca, Sr, Ba, Sm | Ti | 718 | 7420.192 | 2.575057 | -168.5352 | 0.05984048
https://doi.org/10.1016/j.jallcom.2022.168379 | 2023 | Ca0.25Sr0.25Ba0.25Sm0.25TiO3 | Ca, Sr, Ba, Sm | Ti | 750 | 7496.813 | 2.575172 | -172.5345 | 0.06542432
https://doi.org/10.1016/j.jallcom.2022.168380 | 2023 | Ca0.25Sr0.25Ba0.25Sm0.25TiO3 | Ca, Sr, Ba, Sm | Ti | 762 | 7532.8 | 2.571321 | -175.9579 | 0.06870742
https://doi.org/10.1016/j.jallcom.2022.168381 | 2023 | Ca0.25Sr0.25Ba0.25Sm0.25TiO3 | Ca, Sr, Ba, Sm | Ti | 820 | 7543.037 | 2.555418 | -185.4545 | 0.0817952
https://doi.org/10.1016/j.jallcom.2022.168382 | 2023 | Ca0.25Sr0.25Ba0.25Sm0.25TiO3 | Ca, Sr, Ba, Sm | Ti | 835 | 7531.912 | 2.554976 | -186.3472
https://doi.org/10.1016/j.jallcom.2022.168383 | 2023 | Ca0.25Sr0.25Ba0.25Sm0.25TiO3 | Ca, Sr, Ba, Sm | Ti | 885 |  | 2.57445 | -193.4862 | 0.09399614
https://doi.org/10.1016/j.jallcom.2022.168384 | 2023 | Ca0.25Sr0.25Ba0.25Sm0.25TiO3 | Ca, Sr, Ba, Sm | Ti | 915 | 7282.713 | 2.585268 | -199.6113 | 0.1012836
https://doi.org/10.1016/j.jallcom.2022.168385 | 2023 | Ca0.25Sr0.25Ba0.25Sm0.25TiO3 | Ca, Sr, Ba, Sm | Ti | 930 |  | 2.585511 | -199.8555 | 0.103224
https://doi.org/10.1016/j.jallcom.2022.168386 | 2023 | Ca0.25Sr0.25Ba0.25Sm0.25TiO3 | Ca, Sr, Ba, Sm | Ti | 984 | 7066.662 | 2.573139 |  | 0.1127885
https://doi.org/10.1016/j.jallcom.2022.168387 | 2023 | Ca0.25Sr0.25Ba0.25Sm0.25TiO3 | Ca, Sr, Ba, Sm | Ti | 1009 | 7070.748 | 2.567273 | -204.739 | 0.1180495
https://doi.org/10.1016/j.jallcom.2022.168388 | 2023 | Ca0.25Sr0.25Ba0.25Sm0.25TiO3 | Ca, Sr, Ba, Sm | Ti | 1030 | 7035.208 | 2.558371 | -207.305 | 0.1216094
https://doi.org/10.1016/j.jallcom.2022.168389 | 2023 | Ca0.25Sr0.25Ba0.25Sm0.25TiO3 | Ca, Sr, Ba, Sm | Ti | 1080 | 7052.661 | 2.549765 | -214.8604 | 0.1351194
https://doi.org/10.1016/j.jallcom.2022.168366 | 2023 | Ca0.25Sr0.25Ba0.25Gd0.25TiO3 | Ca, Sr, Ba, Gd | Ti | 374 | 943.0629 | 2.487875 | -92.81265 | 0.0007635682
https://doi.org/10.1016/j.jallcom.2022.168367 | 2023 | Ca0.25Sr0.25Ba0.25Gd0.25TiO3 | Ca, Sr, Ba, Gd | Ti | 385 | 947.5647 |  | -95.071 | 0.001655905
https://doi.org/10.1016/j.jallcom.2022.168368 | 2023 | Ca0.25Sr0.25Ba0.25Gd0.25TiO3 | Ca, Sr, Ba, Gd | Ti | 423 | 1533.884 | 2.395225 | -108.7234 | 0.001507354
https://doi.org/10.1016/j.jallcom.2022.168369 | 2023 | Ca0.25Sr0.25Ba0.25Gd0.25TiO3 | Ca, Sr, Ba, Gd | Ti | 450 | 1922.8 | 2.355669 | -114.6165 | 0.005515727
https://doi.org/10.1016/j.jallcom.2022.168370 | 2023 | Ca0.25Sr0.25Ba0.25Gd0.25TiO3 | Ca, Sr, Ba, Gd | Ti | 504 | 2722.937 | 2.322928 | -130.3052
https://doi.org/10.1016/j.jallcom.2022.168371 | 2023 | Ca0.25Sr0.25Ba0.25Gd0.25TiO3 | Ca, Sr, Ba, Gd | Ti | 521 | 2935.498 | 2.32135 |  | 0.01409698
https://doi.org/10.1016/j.jallcom.2022.168372 | 2023 | Ca0.25Sr0.25Ba0.25Gd0.25TiO3 | Ca, Sr, Ba, Gd | Ti | 573 | 3611.823 | 2.310542 | -150.7362 | 0.02089407
https://doi.org/10.1016/j.jallcom.2022.168373 | 2023 | Ca0.25Sr0.25Ba0.25Gd0.25TiO3 | Ca, Sr, Ba, Gd | Ti | 634 | 4169.488 | 2.301906 | -165.2531 | 0.03163922
https://doi.org/10.1016/j.jallcom.2022.168374 | 2023 | Ca0.25Sr0.25Ba0.25Gd0.25TiO3 | Ca, Sr, Ba, Gd | Ti | 652 | 4334.488 | 2.299872 | -168.675 | 0.03503517
https://doi.org/10.1016/j.jallcom.2022.168375 | 2023 | Ca0.25Sr0.25Ba0.25Gd0.25TiO3 | Ca, Sr, Ba, Gd | Ti | 669 | 4471.898 | 2.295965 |  | 0.03841386
https://doi.org/10.1016/j.jallcom.2022.168376 | 2023 | Ca0.25Sr0.25Ba0.25Gd0.25TiO3 | Ca, Sr, Ba, Gd | Ti | 716 | 4662.721 | 2.304693 | -182.6558 | 0.04727994
https://doi.org/10.1016/j.jallcom.2022.168377 | 2023 | Ca0.25Sr0.25Ba0.25Gd0.25TiO3 | Ca, Sr, Ba, Gd | Ti | 735 | 4677.986 | 2.311983 | -183.9409
https://doi.org/10.1016/j.jallcom.2022.168378 | 2023 | Ca0.25Sr0.25Ba0.25Gd0.25TiO3 | Ca, Sr, Ba, Gd | Ti | 782 | 4765.8 | 2.328891
https://doi.org/10.1016/j.jallcom.2022.168379 | 2023 | Ca0.25Sr0.25Ba0.25Gd0.25TiO3 | Ca, Sr, Ba, Gd | Ti | 820 |  | 2.338158 | -197.0054 | 0.06430904
https://doi.org/10.1016/j.jallcom.2022.168380 | 2023 | Ca0.25Sr0.25Ba0.25Gd0.25TiO3 | Ca, Sr, Ba, Gd | Ti | 835 | 4749.834 | 2.341496 | -199.0249 | 0.0664591
https://doi.org/10.1016/j.jallcom.2022.168381 | 2023 | Ca0.25Sr0.25Ba0.25Gd0.25TiO3 | Ca, Sr, Ba, Gd | Ti | 882 | 4652.808 | 2.352324 | -206.439 | 0.07330029
https://doi.org/10.1016/j.jallcom.2022.168382 | 2023 | Ca0.25Sr0.25Ba0.25Gd0.25TiO3 | Ca, Sr, Ba, Gd | Ti | 925 | 4624.895 |  | -211.9036 | 0.07889217
https://doi.org/10.1016/j.jallcom.2022.168383 | 2023 | Ca0.25Sr0.25Ba0.25Gd0.25TiO3 | Ca, Sr, Ba, Gd | Ti | 1003 | 4298.983 | 2.361343 | -218.3225 | 0.0880066
https://doi.org/10.1016/j.jallcom.2022.168384 | 2023 | Ca0.25Sr0.25Ba0.25Gd0.25TiO3 | Ca, Sr, Ba, Gd | Ti | 1020 | 4278.989 | 2.353154 | -220.8762 | 0.08961006
https://doi.org/10.1016/j.jallcom.2022.168385 | 2023 | Ca0.25Sr0.25Ba0.25Gd0.25TiO3 | Ca, Sr, Ba, Gd | Ti | 1047 | 4218.928 | 2.371078 | -222.5831 | 0.0923501
https://doi.org/10.1016/j.jallcom.2022.168386 | 2023 | Ca0.25Sr0.25Ba0.25Gd0.25TiO3 | Ca, Sr, Ba, Gd | Ti | 1066 | 4138.87 | 2.392429 | -225.408 | 0.09276395
https://doi.org/10.1016/j.jallcom.2022.168387 | 2023 | Ca0.25Sr0.25Ba0.25Gd0.25TiO3 | Ca, Sr, Ba, Gd | Ti | 1075 | 4079.777 | 2.401261 | -226.187 | 0.09273817
https://doi.org/10.1016/j.jallcom.2022.168366 | 2023 | Ca0.25Sr0.25Ba0.25Dy0.25TiO3 | Ca, Sr, Ba, Dy | Ti
https://doi.org/10.1016/j.jallcom.2022.168367 | 2023 | Ca0.25Sr0.25Ba0.25Dy0.25TiO3 | Ca, Sr, Ba, Dy | Ti | 385 | 605.6673 | 2.37905 | -138.9444 | 0.001915173
https://doi.org/10.1016/j.jallcom.2022.168368 | 2023 | Ca0.25Sr0.25Ba0.25Dy0.25TiO3 | Ca, Sr, Ba, Dy | Ti | 408 |  | 2.377421 | -152.0589 | 0.002578811
https://doi.org/10.1016/j.jallcom.2022.168369 | 2023 | Ca0.25Sr0.25Ba0.25Dy0.25TiO3 | Ca, Sr, Ba, Dy | Ti | 423 | 929.989 | 2.372369 | -157.1933 | 0.003025342
https://doi.org/10.1016/j.jallcom.2022.168370 | 2023 | Ca0.25Sr0.25Ba0.25Dy0.25TiO3 | Ca, Sr, Ba, Dy | Ti | 436 | 978.2227 | 2.371523 | -161.0344 | 0.004118161
https://doi.org/10.1016/j.jallcom.2022.168371 | 2023 | Ca0.25Sr0.25Ba0.25Dy0.25TiO3 | Ca, Sr, Ba, Dy | Ti | 452 | 1098.807 | 2.358409 | -167.6474 | 0.006136674
https://doi.org/10.1016/j.jallcom.2022.168372 | 2023 | Ca0.25Sr0.25Ba0.25Dy0.25TiO3 | Ca, Sr, Ba, Dy | Ti | 485 | 1314.938 | 2.347015 | -182.3387 | 0.009147014
https://doi.org/10.1016/j.jallcom.2022.168373 | 2023 | Ca0.25Sr0.25Ba0.25Dy0.25TiO3 | Ca, Sr, Ba, Dy | Ti | 517 | 1521.357 | 2.341216 | -192.4988 | 0.01164332
https://doi.org/10.1016/j.jallcom.2022.168374 | 2023 | Ca0.25Sr0.25Ba0.25Dy0.25TiO3 | Ca, Sr, Ba, Dy | Ti | 530 | 1565.946 | 2.336794 | -194.0768 | 0.01354484
https://doi.org/10.1016/j.jallcom.2022.168375 | 2023 | Ca0.25Sr0.25Ba0.25Dy0.25TiO3 | Ca, Sr, Ba, Dy | Ti | 545 | 1660.529 | 2.331866 | -199.7517 | 0.01578638
https://doi.org/10.1016/j.jallcom.2022.168376 | 2023 | Ca0.25Sr0.25Ba0.25Dy0.25TiO3 | Ca, Sr, Ba, Dy | Ti | 575 | 1745.843 |  | -209.058 | 0.01869464
https://doi.org/10.1016/j.jallcom.2022.168377 | 2023 | Ca0.25Sr0.25Ba0.25Dy0.25TiO3 | Ca, Sr, Ba, Dy | Ti | 605 | 1900.358 |  | -213.9618 | 0.02258075
https://doi.org/10.1016/j.jallcom.2022.168378 | 2023 | Ca0.25Sr0.25Ba0.25Dy0.25TiO3 | Ca, Sr, Ba, Dy | Ti | 663 | 1998.338 | 2.308454 | -227.019
https://doi.org/10.1016/j.jallcom.2022.168379 | 2023 | Ca0.25Sr0.25Ba0.25Dy0.25TiO3 | Ca, Sr, Ba, Dy | Ti | 695 | 2024.292 | 2.322177 | -233.0147 | 0.03334368
https://doi.org/10.1016/j.jallcom.2022.168380 | 2023 | Ca0.25Sr0.25Ba0.25Dy0.25TiO3 | Ca, Sr, Ba, Dy | Ti | 710 | 2066.195 | 2.332902 | -234.6629 | 0.03451735
https://doi.org/10.1016/j.jallcom.2022.168381 | 2023 | Ca0.25Sr0.25Ba0.25Dy0.25TiO3 | Ca, Sr, Ba, Dy | Ti | 725 | 1997.108 | 2.338283 | -238.8557 | 0.03526277
https://doi.org/10.1016/j.jallcom.2022.168382 | 2023 | Ca0.25Sr0.25Ba0.25Dy0.25TiO3 | Ca, Sr, Ba, Dy | Ti | 757 | 2023.287 | 2.357973 | -241.605 | 0.03866709
https://doi.org/10.1016/j.jallcom.2022.168383 | 2023 | Ca0.25Sr0.25Ba0.25Dy0.25TiO3 | Ca, Sr, Ba, Dy | Ti | 769 | 1967.405 | 2.365509 | -243.5348
https://doi.org/10.1016/j.jallcom.2022.168384 | 2023 | Ca0.25Sr0.25Ba0.25Dy0.25TiO3 | Ca, Sr, Ba, Dy | Ti | 855 | 1906.722 | 2.357766 | -257.2378 | 0.04537022
https://doi.org/10.1016/j.jallcom.2022.168385 | 2023 | Ca0.25Sr0.25Ba0.25Dy0.25TiO3 | Ca, Sr, Ba, Dy | Ti | 885 | 1846.43 | 2.353803 | -260.9867 | 0.04658568
https://doi.org/10.1016/j.jallcom.2022.168386 | 2023 | Ca0.25Sr0.25Ba0.25Dy0.25TiO3 | Ca, Sr, Ba, Dy | Ti | 915 | 1704.116 | 2.34097 | -263.9853 | 0.04909038
https://doi.org/10.1016/j.jallcom.2022.168387 | 2023 | Ca0.25Sr0.25Ba0.25Dy0.25TiO3 | Ca, Sr, Ba, Dy | Ti | 932 | 1750.019 | 2.338264 | -265.9484
https://doi.org/10.1016/j.jallcom.2022.168388 | 2023 | Ca0.25Sr0.25Ba0.25Dy0.25TiO3 | Ca, Sr, Ba, Dy | Ti | 960 | 1745.943 |  | -267.6443 | 0.05145597
https://doi.org/10.1016/j.jallcom.2022.168389 | 2023 | Ca0.25Sr0.25Ba0.25Dy0.25TiO3 | Ca, Sr, Ba, Dy | Ti | 990 | 1678.952 | 2.349177 | -269.7591 | 0.0521097
https://doi.org/10.1016/j.jallcom.2022.168390 | 2023 | Ca0.25Sr0.25Ba0.25Dy0.25TiO3 | Ca, Sr, Ba, Dy | Ti | 1005 | 1664.549 |  | -271.4454 | 0.05266605
https://doi.org/10.1016/j.jallcom.2022.168391 | 2023 | Ca0.25Sr0.25Ba0.25Dy0.25TiO3 | Ca, Sr, Ba, Dy | Ti | 1025 | 1636.412 | 2.364875 | -272.3727 | 0.05117116
https://doi.org/10.1016/j.jallcom.2022.168392 | 2023 | Ca0.25Sr0.25Ba0.25Dy0.25TiO3 | Ca, Sr, Ba, Dy | Ti | 1075 | 1614.305 | 2.37121 | -279.7805 | 0.05528504
https://doi.org/10.1016/j.jallcom.2022.168366 | 2023 | Ca0.25Sr0.25Ba0.25Ho0.25TiO3 | Ca, Sr, Ba, Ho | Ti | 380 | 373.1269 | 2.316928 | -152.4254 | 0.002177203
https://doi.org/10.1016/j.jallcom.2022.168366 | 2023 | Ca0.25Sr0.25Ba0.25Ho0.25TiO3 | Ca, Sr, Ba, Ho | Ti | 410 | 662.6782 | 2.3207 | -163.5297 | 0.002759502
https://doi.org/10.1016/j.jallcom.2022.168366 | 2023 | Ca0.25Sr0.25Ba0.25Ho0.25TiO3 | Ca, Sr, Ba, Ho | Ti | 425 | 725.7213 | 2.319556 | -167.1692 | 0.002425535
https://doi.org/10.1016/j.jallcom.2022.168366 | 2023 | Ca0.25Sr0.25Ba0.25Ho0.25TiO3 | Ca, Sr, Ba, Ho | Ti | 439 | 785.2877 | 2.315145 | -169.5595 | 0.004217312
https://doi.org/10.1016/j.jallcom.2022.168366 | 2023 | Ca0.25Sr0.25Ba0.25Ho0.25TiO3 | Ca, Sr, Ba, Ho | Ti | 470 | 926.2207 | 2.294184 | -183.7321 | 0.006179844
https://doi.org/10.1016/j.jallcom.2022.168366 | 2023 | Ca0.25Sr0.25Ba0.25Ho0.25TiO3 | Ca, Sr, Ba, Ho | Ti | 520 | 1146.125 | 2.296832 | -202.8618 | 0.01061678
https://doi.org/10.1016/j.jallcom.2022.168366 | 2023 | Ca0.25Sr0.25Ba0.25Ho0.25TiO3 | Ca, Sr, Ba, Ho | Ti | 555 | 1303.105 | 2.307779 | -210.7213
https://doi.org/10.1016/j.jallcom.2022.168366 | 2023 | Ca0.25Sr0.25Ba0.25Ho0.25TiO3 | Ca, Sr, Ba, Ho | Ti | 585 | 1357.059 | 2.317519
https://doi.org/10.1016/j.jallcom.2022.168366 | 2023 | Ca0.25Sr0.25Ba0.25Ho0.25TiO3 | Ca, Sr, Ba, Ho | Ti | 620 | 1355.652 | 2.324209 | -227.1827 | 0.01906168
https://doi.org/10.1016/j.jallcom.2022.168366 | 2023 | Ca0.25Sr0.25Ba0.25Ho0.25TiO3 | Ca, Sr, Ba, Ho | Ti | 650 | 1440.463 | 2.311039 | -231.1041 | 0.02210937
https://doi.org/10.1016/j.jallcom.2022.168366 | 2023 | Ca0.25Sr0.25Ba0.25Ho0.25TiO3 | Ca, Sr, Ba, Ho | Ti | 704 | 1449.507 | 2.302366 | -241.1623 | 0.02556908
https://doi.org/10.1016/j.jallcom.2022.168366 | 2023 | Ca0.25Sr0.25Ba0.25Ho0.25TiO3 | Ca, Sr, Ba, Ho | Ti | 720 | 1444.08 | 2.299129 | -244.8309 | 0.02496184
https://doi.org/10.1016/j.jallcom.2022.168366 | 2023 | Ca0.25Sr0.25Ba0.25Ho0.25TiO3 | Ca, Sr, Ba, Ho | Ti | 752 | 1426.395 | 2.292663 | -246.041 | 0.02817352
https://doi.org/10.1016/j.jallcom.2022.168366 | 2023 | Ca0.25Sr0.25Ba0.25Ho0.25TiO3 | Ca, Sr, Ba, Ho | Ti | 825 | 1277.786 | 2.282036 | -258.4862 | 0.03100822
https://doi.org/10.1016/j.jallcom.2022.168366 | 2023 | Ca0.25Sr0.25Ba0.25Ho0.25TiO3 | Ca, Sr, Ba, Ho | Ti | 870 | 1216.377 | 2.290225 | -262.6129 | 0.03282168
https://doi.org/10.1016/j.jallcom.2022.168366 | 2023 | Ca0.25Sr0.25Ba0.25Ho0.25TiO3 | Ca, Sr, Ba, Ho | Ti | 903 | 1251.547 | 2.285179 | -267.0782 | 0.03527749
https://doi.org/10.1016/j.jallcom.2022.168366 | 2023 | Ca0.25Sr0.25Ba0.25Ho0.25TiO3 | Ca, Sr, Ba, Ho | Ti | 975 | 1091.297 | 2.275229 | -277.9698 | 0.03618978
https://doi.org/10.1016/j.jallcom.2022.168366 | 2023 | Ca0.25Sr0.25Ba0.25Ho0.25TiO3 | Ca, Sr, Ba, Ho | Ti | 1007 | 1105.841 | 2.292219 | -280.9522 | 0.03837056
https://doi.org/10.1016/j.jallcom.2022.168366 | 2023 | Ca0.25Sr0.25Ba0.25Ho0.25TiO3 | Ca, Sr, Ba, Ho | Ti | 1020 | 990.6514 | 2.293819 | -283.7143 | 0.03696147
https://doi.org/10.1016/j.jallcom.2022.168366 | 2023 | Ca0.25Sr0.25Ba0.25Ho0.25TiO3 | Ca, Sr, Ba, Ho | Ti | 1052 | 1068.661 |  | -283.6589 | 0.03977762
https://doi.org/10.1016/j.jallcom.2022.168366 | 2023 | Ca0.25Sr0.25Ba0.25Ho0.25TiO3 | Ca, Sr, Ba, Ho | Ti | 1079 | 1119.105 | 2.30037 | -285.3297 | 0.04048385
https://doi.org/10.1016/j.jallcom.2022.168366 | 2023 | Ca0.25Sr0.25Ba0.25Eu0.25TiO3 | Ca, Sr, Ba, Eu | Ti | 680 | 18.53997 |  | -652.8286
https://doi.org/10.1016/j.jallcom.2022.168366 | 2023 | Ca0.25Sr0.25Ba0.25Eu0.25TiO3 | Ca, Sr, Ba, Eu | Ti | 692 | 25.73941 |  | -647.7436
https://doi.org/10.1016/j.jallcom.2022.168366 | 2023 | Ca0.25Sr0.25Ba0.25Eu0.25TiO3 | Ca, Sr, Ba, Eu | Ti | 743 | 45.29609 |  | -620.1394
https://doi.org/10.1016/j.jallcom.2022.168366 | 2023 | Ca0.25Sr0.25Ba0.25Eu0.25TiO3 | Ca, Sr, Ba, Eu | Ti | 780 | 65.56484 |  | -584.8497
https://doi.org/10.1016/j.jallcom.2022.168366 | 2023 | Ca0.25Sr0.25Ba0.25Eu0.25TiO3 | Ca, Sr, Ba, Eu | Ti | 840 | 106.9958 |  | -554.0231
https://doi.org/10.1016/j.jallcom.2022.168366 | 2023 | Ca0.25Sr0.25Ba0.25Eu0.25TiO3 | Ca, Sr, Ba, Eu | Ti | 890 | 169.307 |  | -528.0003
https://doi.org/10.1016/j.jallcom.2022.168366 | 2023 | Ca0.25Sr0.25Ba0.25Eu0.25TiO3 | Ca, Sr, Ba, Eu | Ti | 942 | 236.7463 |  | -497.4704
https://doi.org/10.1016/j.jallcom.2022.168366 | 2023 | Ca0.25Sr0.25Ba0.25Eu0.25TiO3 | Ca, Sr, Ba, Eu | Ti | 1000 | 329.2005 |  | -469.7165
https://doi.org/10.1016/j.jallcom.2022.168366 | 2023 | Ca0.25Sr0.25Ba0.25Eu0.25TiO3 | Ca, Sr, Ba, Eu | Ti | 1050 | 434.5061 |  | -440.4999
https://doi.org/10.1016/j.jallcom.2022.168366 | 2023 | Ca0.25Sr0.25Ba0.25Eu0.25TiO3 | Ca, Sr, Ba, Eu | Ti | 1100 | 550.3099 |  | -411.4357
https://doi.org/10.1016/j.jeurceramsoc.2024.02.022 | 2024 | Ca0.33Sr0.33Ba0.33Ti0.45Zr0.45Nb0.1O3 | Ca, Sr, Ba | Ti, Zr, Nb | 307 | 3.477715 | 1.959675 | -98.75385
https://doi.org/10.1016/j.jeurceramsoc.2024.02.022 | 2024 | Ca0.33Sr0.33Ba0.33Ti0.45Zr0.45Nb0.1O3 | Ca, Sr, Ba | Ti, Zr, Nb | 322 | 3.583521 | 1.963188 | -103.5645
https://doi.org/10.1016/j.jeurceramsoc.2024.02.022 | 2024 | Ca0.33Sr0.33Ba0.33Ti0.45Zr0.45Nb0.1O3 | Ca, Sr, Ba | Ti, Zr, Nb | 353 | 4.292024 | 1.944811 | -114.3884
https://doi.org/10.1016/j.jeurceramsoc.2024.02.022 | 2024 | Ca0.33Sr0.33Ba0.33Ti0.45Zr0.45Nb0.1O3 | Ca, Sr, Ba | Ti, Zr, Nb | 400 | 5.106524 | 1.911823 | -128.4111
https://doi.org/10.1016/j.jeurceramsoc.2024.02.022 | 2024 | Ca0.33Sr0.33Ba0.33Ti0.45Zr0.45Nb0.1O3 | Ca, Sr, Ba | Ti, Zr, Nb | 450 | 5.956038 | 1.882413 | -142.0345
https://doi.org/10.1016/j.jeurceramsoc.2024.02.022 | 2024 | Ca0.33Sr0.33Ba0.33Ti0.45Zr0.45Nb0.1O3 | Ca, Sr, Ba | Ti, Zr, Nb | 475 | 6.309747 | 1.871374 | -147.2375
https://doi.org/10.1016/j.jeurceramsoc.2024.02.022 | 2024 | Ca0.33Sr0.33Ba0.33Ti0.45Zr0.45Nb0.1O3 | Ca, Sr, Ba | Ti, Zr, Nb | 526 | 7.017038 | 1.856523 | -156.0409
https://doi.org/10.1016/j.jeurceramsoc.2024.02.022 | 2024 | Ca0.33Sr0.33Ba0.33Ti0.45Zr0.45Nb0.1O3 | Ca, Sr, Ba | Ti, Zr, Nb | 560 | 7.477064 | 1.838114 | -163.2448
https://doi.org/10.1016/j.jeurceramsoc.2024.02.022 | 2024 | Ca0.33Sr0.33Ba0.33Ti0.45Zr0.45Nb0.1O3 | Ca, Sr, Ba | Ti, Zr, Nb | 605 | 8.078229 | 1.834236 | -169.6393
https://doi.org/10.1016/j.jeurceramsoc.2024.02.022 | 2024 | Ca0.33Sr0.33Ba0.33Ti0.45Zr0.45Nb0.1O3 | Ca, Sr, Ba | Ti, Zr, Nb | 650 | 8.39533 | 1.815781 | -176.8371
https://doi.org/10.1016/j.jeurceramsoc.2024.02.022 | 2024 | Ca0.33Sr0.33Ba0.33Ti0.45Zr0.45Nb0.1O3 | Ca, Sr, Ba | Ti, Zr, Nb | 700 | 8.640937 | 1.800917 | -183.6324
https://doi.org/10.1016/j.jeurceramsoc.2024.02.022 | 2024 | Ca0.33Sr0.33Ba0.33Ti0.45Zr0.45Nb0.1O3 | Ca, Sr, Ba | Ti, Zr, Nb | 710 | 8.711411 | 1.800852 | -185.2326
https://doi.org/10.1016/j.jeurceramsoc.2024.02.022 | 2024 | Ca0.33Sr0.33Ba0.33Ti0.45Zr0.45Nb0.1O3 | Ca, Sr, Ba | Ti, Zr, Nb | 725 | 8.78163 | 1.800755 | -186.0257
https://doi.org/10.1016/j.jeurceramsoc.2024.02.022 | 2024 | Ca0.33Sr0.33Ba0.33Ti0.45Zr0.45Nb0.1O3 | Ca, Sr, Ba | Ti, Zr, Nb | 774 | 9.169587 | 1.793189 | -191.6162
https://doi.org/10.1016/j.jeurceramsoc.2024.02.022 | 2024 | Ca0.33Sr0.33Ba0.33Ti0.45Zr0.45Nb0.1O3 | Ca, Sr, Ba | Ti, Zr, Nb | 789 | 9.310726 | 1.793105 | -193.6141
https://doi.org/10.1016/j.jeurceramsoc.2024.02.022 | 2024 | Ca0.33Sr0.33Ba0.33Ti0.45Zr0.45Nb0.1O3 | Ca, Sr, Ba | Ti, Zr, Nb | 822 | 9.486369 | 1.774702 | -197.2051
https://doi.org/10.1016/j.jeurceramsoc.2024.02.022 | 2024 | Ca0.33Sr0.33Ba0.33Ti0.45Zr0.45Nb0.1O3 | Ca, Sr, Ba | Ti, Zr, Nb | 870 | 9.767627 | 1.770759 | -201.994
https://doi.org/10.1016/j.jeurceramsoc.2024.02.022 | 2024 | Ca0.33Sr0.33Ba0.33Ti0.4Zr0.4Nb0.2O3 | Ca, Sr, Ba | Ti, Zr, Nb | 338 | 0.9182661 | 1.763096 | -89.09502
https://doi.org/10.1016/j.jeurceramsoc.2024.02.022 | 2024 | Ca0.33Sr0.33Ba0.33Ti0.4Zr0.4Nb0.2O3 | Ca, Sr, Ba | Ti, Zr, Nb | 351 | 0.9884212 | 1.752122 | -92.70246
https://doi.org/10.1016/j.jeurceramsoc.2024.02.022 | 2024 | Ca0.33Sr0.33Ba0.33Ti0.4Zr0.4Nb0.2O3 | Ca, Sr, Ba | Ti, Zr, Nb | 375 | 1.200226 | 1.741064
https://doi.org/10.1016/j.jeurceramsoc.2024.02.022 | 2024 | Ca0.33Sr0.33Ba0.33Ti0.4Zr0.4Nb0.2O3 | Ca, Sr, Ba | Ti, Zr, Nb | 412 | 1.482185 | 1.719024 | -111.5343
https://doi.org/10.1016/j.jeurceramsoc.2024.02.022 | 2024 | Ca0.33Sr0.33Ba0.33Ti0.4Zr0.4Nb0.2O3 | Ca, Sr, Ba | Ti, Zr, Nb | 455 | 1.905922 | 1.700589 | -120.3431
https://doi.org/10.1016/j.jeurceramsoc.2024.02.022 | 2024 | Ca0.33Sr0.33Ba0.33Ti0.4Zr0.4Nb0.2O3 | Ca, Sr, Ba | Ti, Zr, Nb | 500 | 2.365055 | 1.678471 | -128.3456
https://doi.org/10.1016/j.jeurceramsoc.2024.02.022 | 2024 | Ca0.33Sr0.33Ba0.33Ti0.4Zr0.4Nb0.2O3 | Ca, Sr, Ba | Ti, Zr, Nb | 525 | 2.612256 | 1.674705 | -132.7461
https://doi.org/10.1016/j.jeurceramsoc.2024.02.022 | 2024 | Ca0.33Sr0.33Ba0.33Ti0.4Zr0.4Nb0.2O3 | Ca, Sr, Ba | Ti, Zr, Nb | 575 | 3.177706 | 1.656211 | -143.1544
https://doi.org/10.1016/j.jeurceramsoc.2024.02.022 | 2024 | Ca0.33Sr0.33Ba0.33Ti0.4Zr0.4Nb0.2O3 | Ca, Sr, Ba | Ti, Zr, Nb | 624 | 3.778807 | 1.641366 | -151.5553
https://doi.org/10.1016/j.jeurceramsoc.2024.02.022 | 2024 | Ca0.33Sr0.33Ba0.33Ti0.4Zr0.4Nb0.2O3 | Ca, Sr, Ba | Ti, Zr, Nb | 671 | 4.521941 |  | -158.7523
https://doi.org/10.1016/j.jeurceramsoc.2024.02.022 | 2024 | Ca0.33Sr0.33Ba0.33Ti0.4Zr0.4Nb0.2O3 | Ca, Sr, Ba | Ti, Zr, Nb | 701 | 4.839999 | 1.622735 | -162.3441
https://doi.org/10.1016/j.jeurceramsoc.2024.02.022 | 2024 | Ca0.33Sr0.33Ba0.33Ti0.4Zr0.4Nb0.2O3 | Ca, Sr, Ba | Ti, Zr, Nb | 754 | 5.61821 | 1.611501 | -169.1395
https://doi.org/10.1016/j.jeurceramsoc.2024.02.022 | 2024 | Ca0.33Sr0.33Ba0.33Ti0.4Zr0.4Nb0.2O3 | Ca, Sr, Ba | Ti, Zr, Nb | 821 | 6.964294 | 1.603799 | -175.1183
https://doi.org/10.1016/j.jeurceramsoc.2024.02.022 | 2024 | Ca0.33Sr0.33Ba0.33Ti0.4Zr0.4Nb0.2O3 | Ca, Sr, Ba | Ti, Zr, Nb | 870 | 8.311335 | 1.592578 | -180.3057
https://doi.org/10.1016/j.jeurceramsoc.2024.02.022 | 2024 | Ca0.33Sr0.33Ba0.33Ti0.33Zr0.33Nb0.33O3 | Ca, Sr, Ba | Ti, Zr, Nb | 305 | 1.843803 | 1.843311 | -35.7032
https://doi.org/10.1016/j.jeurceramsoc.2024.02.022 | 2024 | Ca0.33Sr0.33Ba0.33Ti0.33Zr0.33Nb0.33O3 | Ca, Sr, Ba | Ti, Zr, Nb | 315 | 1.914149 | 1.839603 | -37.30183
https://doi.org/10.1016/j.jeurceramsoc.2024.02.022 | 2024 | Ca0.33Sr0.33Ba0.33Ti0.33Zr0.33Nb0.33O3 | Ca, Sr, Ba | Ti, Zr, Nb | 330 | 2.019956 |  | -38.09646
https://doi.org/10.1016/j.jeurceramsoc.2024.02.022 | 2024 | Ca0.33Sr0.33Ba0.33Ti0.33Zr0.33Nb0.33O3 | Ca, Sr, Ba | Ti, Zr, Nb | 375 | 2.656581 | 1.795609 | -44.49253
https://doi.org/10.1016/j.jeurceramsoc.2024.02.022 | 2024 | Ca0.33Sr0.33Ba0.33Ti0.33Zr0.33Nb0.33O3 | Ca, Sr, Ba | Ti, Zr, Nb | 435 | 3.612349 | 1.76979 | -51.67856
https://doi.org/10.1016/j.jeurceramsoc.2024.02.022 | 2024 | Ca0.33Sr0.33Ba0.33Ti0.33Zr0.33Nb0.33O3 | Ca, Sr, Ba | Ti, Zr, Nb | 473 | 4.320596 | 1.762283 | -56.07284
https://doi.org/10.1016/j.jeurceramsoc.2024.02.022 | 2024 | Ca0.33Sr0.33Ba0.33Ti0.33Zr0.33Nb0.33O3 | Ca, Sr, Ba | Ti, Zr, Nb | 499 | 4.922909 | 1.754854 | -60.47491
https://doi.org/10.1016/j.jeurceramsoc.2024.02.022 | 2024 | Ca0.33Sr0.33Ba0.33Ti0.33Zr0.33Nb0.33O3 | Ca, Sr, Ba | Ti, Zr, Nb | 510 | 5.170939 | 1.751153 | -61.2711
https://doi.org/10.1016/j.jeurceramsoc.2024.02.022 | 2024 | Ca0.33Sr0.33Ba0.33Ti0.33Zr0.33Nb0.33O3 | Ca, Sr, Ba | Ti, Zr, Nb | 522 | 5.454366 | 1.743802 | -62.06496
https://doi.org/10.1016/j.jeurceramsoc.2024.02.022 | 2024 | Ca0.33Sr0.33Ba0.33Ti0.33Zr0.33Nb0.33O3 | Ca, Sr, Ba | Ti, Zr, Nb | 560 | 6.446741 | 1.736302 | -66.86006
https://doi.org/10.1016/j.jeurceramsoc.2024.02.022 | 2024 | Ca0.33Sr0.33Ba0.33Ti0.33Zr0.33Nb0.33O3 | Ca, Sr, Ba | Ti, Zr, Nb | 572 | 6.836867 | 1.73986 | -68.05552
https://doi.org/10.1016/j.jeurceramsoc.2024.02.022 | 2024 | Ca0.33Sr0.33Ba0.33Ti0.33Zr0.33Nb0.33O3 | Ca, Sr, Ba | Ti, Zr, Nb | 625 | 8.574417 | 1.71773 | -74.04609
https://doi.org/10.1016/j.jeurceramsoc.2024.02.022 | 2024 | Ca0.33Sr0.33Ba0.33Ti0.33Zr0.33Nb0.33O3 | Ca, Sr, Ba | Ti, Zr, Nb | 672 | 10.1346 | 1.717437 | -79.63582
https://doi.org/10.1016/j.jeurceramsoc.2024.02.022 | 2024 | Ca0.33Sr0.33Ba0.33Ti0.33Zr0.33Nb0.33O3 | Ca, Sr, Ba | Ti, Zr, Nb | 757 | 13.68196 | 1.702371 | -90.82388
https://doi.org/10.1016/j.jeurceramsoc.2024.02.022 | 2024 | Ca0.33Sr0.33Ba0.33Ti0.33Zr0.33Nb0.33O3 | Ca, Sr, Ba | Ti, Zr, Nb | 836 | 17.30094 | 1.665539 | -100.0055
https://doi.org/10.1016/j.jeurceramsoc.2024.02.022 | 2024 | Ca0.33Sr0.33Ba0.33Ti0.33Zr0.33Nb0.33O3 | Ca, Sr, Ba | Ti, Zr, Nb | 870 | 19.53685 | 1.658032 | -103.198
10.1007/s10853-007-2365-4 | 2007 | La0.9Sr0.1CoO3 | La, Sr | Co | 300 | 87.96828 | 1.453125 | 120.4589 | 0.0467625
10.1007/s10853-007-2365-4 | 2007 | La0.9Sr0.1CoO3 | La, Sr | Co | 303 | 91.217 | 1.5546875 | 115.6788 | 0.04582419
10.1007/s10853-007-2365-4 | 2007 | La0.9Sr0.1CoO3 | La, Sr | Co | 325 | 126.8703 | 1.8984375 | 102.2945 | 0.03627143
10.1007/s10853-007-2365-4 | 2007 | La0.9Sr0.1CoO3 | La, Sr | Co | 330 | 131.7506 | 1.984375 | 99.42639 | 0.03405415
10.1007/s10853-007-2365-4 | 2007 | La0.9Sr0.1CoO3 | La, Sr | Co | 350 | 167.165 | 2.265625 | 86.99809 | 0.028085
10.1007/s10853-007-2365-4 | 2007 | La0.9Sr0.1CoO3 | La, Sr | Co | 376 | 227.3932 | 2.578125 | 73.61377 | 0.02271351
10.1007/s10853-007-2365-4 | 2007 | La0.9Sr0.1CoO3 | La, Sr | Co | 405 | 286.1071 | 2.875 | 64.05354 | 0.01819666
10.1007/s10853-007-2365-4 | 2007 | La0.9Sr0.1CoO3 | La, Sr | Co | 417 | 317.8188 | 3 | 61.18547 | 0.0169187
10.1007/s10853-007-2365-4 | 2007 | La0.9Sr0.1CoO3 | La, Sr | Co | 440 | 384.7546 | 3.171875 |  | 0.01478953
10.1007/s10853-007-2365-4 | 2007 | La0.9Sr0.1CoO3 | La, Sr | Co | 487 | 508.7679 | 3.4296875 | 46.84512 | 0.01232338
10.1007/s10853-007-2365-4 | 2007 | La0.9Sr0.1CoO3 | La, Sr | Co | 515 | 602.0105 | 3.5546875 | 43.97706 | 0.01138977
10.1007/s10853-007-2365-4 | 2007 | La0.9Sr0.1CoO3 | La, Sr | Co | 544 | 662.0658 | 3.6484375 | 42.06501
10.1007/s10853-007-2365-4 | 2007 | La0.9Sr0.1CoO3 | La, Sr | Co | 613 | 763.6104 | 3.78125 | 38.24092 | 0.01004172
10.1007/s10853-007-2365-4 | 2007 | La0.9Sr0.1CoO3 | La, Sr | Co | 670 | 841.3141 | 3.8671875 | 36.32887 | 0.009538665
10.1007/s10853-007-2365-4 | 2007 | La0.9Sr0.1CoO3 | La, Sr | Co | 700 |  | 3.9140625 | 35.37285 | 0.00920232
10.1007/s10853-007-2365-4 | 2007 | La0.9Sr0.1CoO3 | La, Sr | Co | 720 | 864.8384 | 3.953125 | 33.4608 | 0.009035354
10.1007/s10853-007-2365-4 | 2007 | La0.9Sr0.1CoO3 | La, Sr | Co | 769 |  | 4.1171875 | 34.41683 | 0.008787888
10.1007/s11664-017-5366-3 | 2017 | Pr0.9Sr0.1MnO3 | Pr, Sr | Mn | 315 | 0.0332929 | 1.034911 | 264.0223 | 0.0007845417
10.1007/s11664-017-5366-3 | 2017 | Pr0.9Sr0.1MnO3 | Pr, Sr | Mn | 347 | 0.0363215 | 1.008918 | 230.0093 | 0.001410019
10.1007/s11664-017-5366-3 | 2017 | Pr0.9Sr0.1MnO3 | Pr, Sr | Mn | 402 | 0.0466186 | 0.9816249 | 178.2327
10.1007/s11664-017-5366-3 | 2017 | Pr0.9Sr0.1MnO3 | Pr, Sr | Mn | 425 | 0.0512762 | 0.9759064 | 161.3576 | 0.003543665
10.1007/s11664-017-5366-3 | 2017 | Pr0.9Sr0.1MnO3 | Pr, Sr | Mn | 460 | 0.0612411 |  | 132.9867 | 0.00422249
10.1007/s11664-017-5366-3 | 2017 | Pr0.9Sr0.1MnO3 | Pr, Sr | Mn | 507 | 0.0770778 | 0.9785057 | 98.1847 | 0.004387093
10.1007/s11664-017-5366-3 | 2017 | Pr0.9Sr0.1MnO3 | Pr, Sr | Mn | 550 | 0.0933952 |  |  | 0.003744335
10.1007/s11664-017-5366-3 | 2017 | Pr0.9Sr0.1MnO3 | Pr, Sr | Mn | 598 | 0.1191522 | 1.029193 | 42.76757 | 0.002562951
10.1007/s11664-017-5366-3 | 2017 | Pr0.9Sr0.1MnO3 | Pr, Sr | Mn | 609 | 0.1303839 | 1.03959 |  | 0.002339674
10.1007/s11664-017-5366-3 | 2017 | Pr0.9Sr0.1MnO3 | Pr, Sr | Mn | 636 |  |  | 29.0298 | 0.001393924
10.1007/s11664-017-5366-3 | 2017 | Pr0.9Sr0.1MnO3 | Pr, Sr | Mn | 642 | 0.1584501 | 1.072601
10.1007/s11664-017-5366-3 | 2017 | Pr0.9Sr0.1MnO3 | Pr, Sr | Mn | 675 | 0.1869131 | 1.085631 | 16.34159 | 0.0007703541
10.1007/s11664-017-5366-3 | 2017 | Pr0.9Sr0.1MnO3 | Pr, Sr | Mn | 709 | 0.2309038 | 1.157599 | 10.22997 | 0.0002191679
10.1007/s11664-017-5366-3 | 2017 | Pr0.9Sr0.1MnO3 | Pr, Sr | Mn | 739 | 0.2770897 | 1.210106 | 5.518659 | 0.000112717
10.1007/s11664-017-5366-3 | 2017 | Pr0.9Sr0.1MnO3 | Pr, Sr | Mn | 806 | 0.4130443 | 1.335134 | -0.865141 | 5.766655e-05
10.1007/s11664-017-5366-3 | 2017 | Pr0.9Sr0.1MnO3 | Pr, Sr | Mn | 818 | 0.00420026 | 1.357748
10.1007/s11664-017-5366-3 | 2017 | Pr0.9Sr0.1MnO3 | Pr, Sr | Mn | 850 | 0.5034308 | 1.432349 | -2.975428 | 7.081942e-05
10.1007/s11664-017-5366-3 | 2017 | Pr0.9Sr0.1FeO3 | Pr, Sr | Fe | 207 | 0.0115708 |  | 487.0265 | 2.53306e-05
10.1007/s11664-017-5366-3 | 2017 | Pr0.9Sr0.1FeO3 | Pr, Sr | Fe | 225 | 0.0127798 |  | 461.0892 | 8.783604e-07
10.1007/s11664-017-5366-3 | 2017 | Pr0.9Sr0.1FeO3 | Pr, Sr | Fe | 290 | 0.0169747 |  | 315.4977 | 2.53306e-05
10.1007/s11664-017-5366-3 | 2017 | Pr0.9Sr0.1FeO3 | Pr, Sr | Fe | 305 | 0.0180857 |  | 298.0222 | 6.337095e-05
10.1007/s11664-017-5366-3 | 2017 | Pr0.9Sr0.1FeO3 | Pr, Sr | Fe | 352 | 0.021334 |  | 233.3909 | 0.0002076125
10.1007/s11664-017-5366-3 | 2017 | Pr0.9Sr0.1FeO3 | Pr, Sr | Fe | 363 | 0.0220565 |  | 226.2086 | 0.0002076125
10.1007/s11664-017-5366-3 | 2017 | Pr0.9Sr0.1FeO3 | Pr, Sr | Fe | 385 | 0.0236637 |  | 208.4122 | 0.0002595156
10.1007/s11664-017-5366-3 | 2017 | Pr0.9Sr0.1FeO3 | Pr, Sr | Fe | 413 | 0.0256213 |  | 194.3745 | 0.0002595156
10.1007/s11664-017-5366-3 | 2017 | Pr0.9Sr0.1FeO3 | Pr, Sr | Fe | 495 |  |  | 161.8387 | 0.0008823529
10.1007/s11664-017-5366-3 | 2017 | Pr0.9Sr0.1FeO3 | Pr, Sr | Fe | 545 | 0.0403385 |  | 147.8535 | 0.001920415
10.1007/s11664-017-5366-3 | 2017 | Pr0.9Sr0.1FeO3 | Pr, Sr | Fe | 577 | 0.0454878 |  | 142.0174 | 0.002698962
10.1007/s11664-017-5366-3 | 2017 | Pr0.9Sr0.1FeO3 | Pr, Sr | Fe | 612 | 0.0499582 |  | 138.7638 | 0.004256055
10.1007/s11664-017-5366-3 | 2017 | Pr0.9Sr0.1FeO3 | Pr, Sr | Fe | 693 |  |  | 134.6922 | 0.009083045
10.1007/s11664-017-5366-3 | 2017 | Pr0.9Sr0.1FeO3 | Pr, Sr | Fe | 745 | 0.0694281 |  | 135.3066 | 0.013391
10.1007/s11664-017-5366-3 | 2017 | Pr0.9Sr0.1FeO3 | Pr, Sr | Fe | 792 | 0.0755211 |  | 136.4787 | 0.01801038
10.1007/s11664-017-5366-3 | 2017 | Pr0.9Sr0.1FeO3 | Pr, Sr | Fe | 840 | 0.0799019 |  | 139.5292 | 0.02242215
https://doi.org/10.1016/j.jmst.2021.05.016 | 2022 | Ca0.2Sr0.2Ba0.2La0.2Pb0.2TiO3 | Ca, Sr, Ba, La, Pb | Ti | 365 | 38.01316 | 2.654396 |  | 0.005004683
https://doi.org/10.1016/j.jmst.2021.05.016 | 2022 | Ca0.2Sr0.2Ba0.2La0.2Pb0.2TiO3 | Ca, Sr, Ba, La, Pb | Ti | 408 | 44.10518 |  | 102.0063 | 0.008353762
https://doi.org/10.1016/j.jmst.2021.05.016 | 2022 | Ca0.2Sr0.2Ba0.2La0.2Pb0.2TiO3 | Ca, Sr, Ba, La, Pb | Ti | 466 | 55.51446 | 2.608999 | 118.0272 | 0.01374193
https://doi.org/10.1016/j.jmst.2021.05.016 | 2022 | Ca0.2Sr0.2Ba0.2La0.2Pb0.2TiO3 | Ca, Sr, Ba, La, Pb | Ti | 501 | 59.97263 | 2.589675 |  | 0.01971588
https://doi.org/10.1016/j.jmst.2021.05.016 | 2022 | Ca0.2Sr0.2Ba0.2La0.2Pb0.2TiO3 | Ca, Sr, Ba, La, Pb | Ti | 512 | 61.90998 | 2.581892 | 129.8185 | 0.02215811
https://doi.org/10.1016/j.jmst.2021.05.016 | 2022 | Ca0.2Sr0.2Ba0.2La0.2Pb0.2TiO3 | Ca, Sr, Ba, La, Pb | Ti | 555 | 66.79782 | 2.556235 | 140.4002 | 0.02969248
https://doi.org/10.1016/j.jmst.2021.05.016 | 2022 | Ca0.2Sr0.2Ba0.2La0.2Pb0.2TiO3 | Ca, Sr, Ba, La, Pb | Ti | 578 | 69.20245 | 2.53696 | 145.9261 | 0.03290843
https://doi.org/10.1016/j.jmst.2021.05.016 | 2022 | Ca0.2Sr0.2Ba0.2La0.2Pb0.2TiO3 | Ca, Sr, Ba, La, Pb | Ti | 592 | 69.87805 | 2.541383 | 147.2244 | 0.03626953
https://doi.org/10.1016/j.jmst.2021.05.016 | 2022 | Ca0.2Sr0.2Ba0.2La0.2Pb0.2TiO3 | Ca, Sr, Ba, La, Pb | Ti | 606 | 70.79814 | 2.539126 | 149.8166 | 0.03885022
https://doi.org/10.1016/j.jmst.2021.05.016 | 2022 | Ca0.2Sr0.2Ba0.2La0.2Pb0.2TiO3 | Ca, Sr, Ba, La, Pb | Ti | 619 | 71.79719 | 2.538596 | 152.521 | 0.04141705
https://doi.org/10.1016/j.jmst.2021.05.016 | 2022 | Ca0.2Sr0.2Ba0.2La0.2Pb0.2TiO3 | Ca, Sr, Ba, La, Pb | Ti | 644 | 72.31187 | 2.533098 | 155.6562
https://doi.org/10.1016/j.jmst.2021.05.016 | 2022 | Ca0.2Sr0.2Ba0.2La0.2Pb0.2TiO3 | Ca, Sr, Ba, La, Pb | Ti | 682 | 73.36326 | 2.533481 | 161.7145 | 0.05165838
https://doi.org/10.1016/j.jmst.2021.05.016 | 2022 | Ca0.2Sr0.2Ba0.2La0.2Pb0.2TiO3 | Ca, Sr, Ba, La, Pb | Ti | 708 |  |  | 166.002 | 0.05712415
https://doi.org/10.1016/j.jmst.2021.05.016 | 2022 | Ca0.2Sr0.2Ba0.2La0.2Pb0.2TiO3 | Ca, Sr, Ba, La, Pb | Ti | 712 | 73.04233 | 2.522157
https://doi.org/10.1016/j.jmst.2021.05.016 | 2022 | Ca0.2Sr0.2Ba0.2La0.2Pb0.2TiO3 | Ca, Sr, Ba, La, Pb | Ti | 751 | 72.60241 | 2.518496 |  | 0.06447853
https://doi.org/10.1016/j.jmst.2021.05.016 | 2022 | Ca0.2Sr0.2Ba0.2La0.2Pb0.2TiO3 | Ca, Sr, Ba, La, Pb | Ti | 765 | 72.23792 | 2.516641 |  | 0.06702923
https://doi.org/10.1016/j.jmst.2021.05.016 | 2022 | Ca0.2Sr0.2Ba0.2La0.2Pb0.2TiO3 | Ca, Sr, Ba, La, Pb | Ti | 838 | 70.15312 | 2.475247 | 181.0676 | 0.07948001
https://doi.org/10.1016/j.jmst.2021.05.016 | 2022 | Ca0.2Sr0.2Ba0.2La0.2Pb0.2TiO3 | Ca, Sr, Ba, La, Pb | Ti | 852 | 69.81375 | 2.466629 | 183.2492 | 0.08183086
https://doi.org/10.1016/j.jmst.2021.05.016 | 2022 | Ca0.2Sr0.2Ba0.2La0.2Pb0.2TiO3 | Ca, Sr, Ba, La, Pb | Ti | 865 | 69.04806 | 2.455252 | 185.3828 | 0.08490999
https://doi.org/10.1016/j.jmst.2021.05.016 | 2022 | Ca0.2Sr0.2Ba0.2La0.2Pb0.2TiO3 | Ca, Sr, Ba, La, Pb | Ti | 940 | 66.54576 | 2.394482 | 190.099
https://doi.org/10.1016/j.jmst.2021.05.016 | 2022 | Ca0.2Sr0.2Ba0.2La0.2Pb0.2TiO3 | Ca, Sr, Ba, La, Pb | Ti | 1052 | 62.17968 | 2.228756 | 198.6337 | 0.1169041
https://doi.org/10.1021/acs.inorgchem.9b00248 | 2019 | NaWO3 | Na | W | 101 | 4178.113987 | 9.867146
https://doi.org/10.1021/acs.inorgchem.9b00248 | 2019 | NaWO3 | Na | W | 103 | 4164.919168 | 9.986303
https://doi.org/10.1021/acs.inorgchem.9b00248 | 2019 | NaWO3 | Na | W | 107 | 4148.179915 | 9.896678
https://doi.org/10.1021/acs.inorgchem.9b00248 | 2019 | NaWO3 | Na | W | 109 | 4133.733035 | 9.94392
https://doi.org/10.1021/acs.inorgchem.9b00248 | 2019 | NaWO3 | Na | W | 113 | 4119.386434 | 10.01571
https://doi.org/10.1021/acs.inorgchem.9b00248 | 2019 | NaWO3 | Na | W | 116 | 4113.675638 | 9.931341
https://doi.org/10.1021/acs.inorgchem.9b00248 | 2019 | NaWO3 | Na | W | 120 | 4079.039607 | 10.0019
https://doi.org/10.1021/acs.inorgchem.9b00248 | 2019 | NaWO3 | Na | W | 123 | 4063.677743 | 9.953981
https://doi.org/10.1021/acs.inorgchem.9b00248 | 2019 | NaWO3 | Na | W | 126 | 4045.671327 | 9.991122
https://doi.org/10.1021/acs.inorgchem.9b00248 | 2019 | NaWO3 | Na | W | 129 | 4031.243763 | 9.934094
https://doi.org/10.1021/acs.inorgchem.9b00248 | 2019 | NaWO3 | Na | W | 142 | 3923.311585 | 9.994563
https://doi.org/10.1021/acs.inorgchem.9b00248 | 2019 | NaWO3 | Na | W | 145 | 3908.454631 | 10.01143
https://doi.org/10.1021/acs.inorgchem.9b00248 | 2019 | NaWO3 | Na | W | 148 | 3890.51908 | 9.898734
https://doi.org/10.1021/acs.inorgchem.9b00248 | 2019 | NaWO3 | Na | W | 151 | 3867.699542 | 9.929799
https://doi.org/10.1021/acs.inorgchem.9b00248 | 2019 | NaWO3 | Na | W | 164 | 3746.827547 | 9.962929
https://doi.org/10.1021/acs.inorgchem.9b00248 | 2019 | NaWO3 | Na | W | 170 | 3707.040291 | 9.873175
https://doi.org/10.1021/acs.inorgchem.9b00248 | 2019 | NaWO3 | Na | W | 174 | 3683.456653 | 9.925504
https://doi.org/10.1021/acs.inorgchem.9b00248 | 2019 | NaWO3 | Na | W | 184 | 3591.504895 | 9.933448
https://doi.org/10.1021/acs.inorgchem.9b00248 | 2019 | NaWO3 | Na | W | 200 | 3462.227875 | 9.909747
https://doi.org/10.1021/acs.inorgchem.9b00248 | 2019 | NaWO3 | Na | W | 225 |  | 9.720851
https://doi.org/10.1021/acs.inorgchem.9b00248 | 2019 | NaWO3 | Na | W | 251 |  | 9.629142
https://doi.org/10.1021/acs.inorgchem.9b00248 | 2019 | NaWO3 | Na | W | 276 |  | 9.631611
https://doi.org/10.1021/acs.inorgchem.9b00248 | 2019 | NaWO3 | Na | W | 300 |  | 9.568572
https://doi.org/10.1021/acs.inorgchem.9b00248 | 2019 | KWO3 | K | W | 100 | 5279.166589 | 35.4551
https://doi.org/10.1021/acs.inorgchem.9b00248 | 2019 | KWO3 | K | W | 103 | 5252.301584 | 35.40863
https://doi.org/10.1021/acs.inorgchem.9b00248 | 2019 | KWO3 | K | W | 106 | 5230.314123 | 35.46138
https://doi.org/10.1021/acs.inorgchem.9b00248 | 2019 | KWO3 | K | W | 109 | 5223.408909 | 35.5286
https://doi.org/10.1021/acs.inorgchem.9b00248 | 2019 | KWO3 | K | W | 112 | 5192.559748 | 35.61147
https://doi.org/10.1021/acs.inorgchem.9b00248 | 2019 | KWO3 | K | W | 115 | 5172.195284 | 35.48154
https://doi.org/10.1021/acs.inorgchem.9b00248 | 2019 | KWO3 | K | W | 118 | 5140.832797 | 35.38199
https://doi.org/10.1021/acs.inorgchem.9b00248 | 2019 | KWO3 | K | W | 121 | 5109.848361 | 35.33906
https://doi.org/10.1021/acs.inorgchem.9b00248 | 2019 | KWO3 | K | W | 125 | 5075.976941 | 35.28008
https://doi.org/10.1021/acs.inorgchem.9b00248 | 2019 | KWO3 | K | W | 128 | 5053.285772 | 35.0749
https://doi.org/10.1021/acs.inorgchem.9b00248 | 2019 | KWO3 | K | W | 133 | 5006.202147 | 35.06803
https://doi.org/10.1021/acs.inorgchem.9b00248 | 2019 | KWO3 | K | W | 135 | 4986.413396 | 34.75538
https://doi.org/10.1021/acs.inorgchem.9b00248 | 2019 | KWO3 | K | W | 144 | 4909.07533 | 34.6768
https://doi.org/10.1021/acs.inorgchem.9b00248 | 2019 | KWO3 | K | W | 148 | 4888.85534 | 34.46245
https://doi.org/10.1021/acs.inorgchem.9b00248 | 2019 | KWO3 | K | W | 151 | 4863.813388 | 34.37429
https://doi.org/10.1021/acs.inorgchem.9b00248 | 2019 | KWO3 | K | W | 158 | 4783.884927 | 34.02311
https://doi.org/10.1021/acs.inorgchem.9b00248 | 2019 | KWO3 | K | W | 161 | 4780.556844 | 33.92981
https://doi.org/10.1021/acs.inorgchem.9b00248 | 2019 | KWO3 | K | W | 177 | 4603.487692 | 33.3166
https://doi.org/10.1021/acs.inorgchem.9b00248 | 2019 | KWO3 | K | W | 180 | 4569.812273 | 33.17531
https://doi.org/10.1021/acs.inorgchem.9b00248 | 2019 | KWO3 | K | W | 183 | 4542.702963 | 33.05067
https://doi.org/10.1021/acs.inorgchem.9b00248 | 2019 | KWO3 | K | W | 186 | 4521.073785 | 33.00579
https://doi.org/10.1021/acs.inorgchem.9b00248 | 2019 | KWO3 | K | W | 189 | 4484.010661 | 32.82725
https://doi.org/10.1021/acs.inorgchem.9b00248 | 2019 | KWO3 | K | W | 192 | 4490.287147 | 32.7034
https://doi.org/10.1021/acs.inorgchem.9b00248 | 2019 | KWO3 | K | W | 199 | 4420.174294 | 32.45368
https://doi.org/10.1021/acs.inorgchem.9b00248 | 2019 | KWO3 | K | W | 225 |  | 31.57419
https://doi.org/10.1021/acs.inorgchem.9b00248 | 2019 | KWO3 | K | W | 250 |  | 30.80673
https://doi.org/10.1021/acs.inorgchem.9b00248 | 2019 | KWO3 | K | W | 276 |  | 30.11497
https://doi.org/10.1021/acs.inorgchem.9b00248 | 2019 | KWO3 | K | W | 295 |  | 29.37183
https://doi.org/10.1016/j.jeurceramsoc.2022.02.053 | 2022 | Sr0.9La0.1Zr0.25Sn0.25Ti0.25Hf0.25O3 | Sr, La | Zr, Sn, Ti, Hf | 291 |  | 2.14719
https://doi.org/10.1016/j.jeurceramsoc.2022.02.053 | 2022 | Sr0.9La0.1Zr0.25Sn0.25Ti0.25Hf0.25O3 | Sr, La | Zr, Sn, Ti, Hf | 300 |  | 2.120858
https://doi.org/10.1016/j.jeurceramsoc.2022.02.053 | 2022 | Sr0.9La0.1Zr0.25Sn0.25Ti0.25Hf0.25O3 | Sr, La | Zr, Sn, Ti, Hf | 403 |  | 1.873288
https://doi.org/10.1016/j.jeurceramsoc.2022.02.053 | 2022 | Sr0.9La0.1Zr0.25Sn0.25Ti0.25Hf0.25O3 | Sr, La | Zr, Sn, Ti, Hf | 497 |  | 1.818718
https://doi.org/10.1016/j.jeurceramsoc.2022.02.053 | 2022 | Sr0.9La0.1Zr0.25Sn0.25Ti0.25Hf0.25O3 | Sr, La | Zr, Sn, Ti, Hf | 594 |  | 1.797476
https://doi.org/10.1016/j.jeurceramsoc.2022.02.053 | 2022 | Sr0.9La0.1Zr0.25Sn0.25Ti0.25Hf0.25O3 | Sr, La | Zr, Sn, Ti, Hf | 693 |  | 1.806055
https://doi.org/10.1016/j.jeurceramsoc.2022.02.053 | 2022 | Sr0.9La0.1Zr0.25Sn0.25Ti0.25Hf0.25O3 | Sr, La | Zr, Sn, Ti, Hf | 797 |  | 1.85322
https://doi.org/10.1016/j.jeurceramsoc.2022.02.053 | 2022 | Sr0.9La0.1Zr0.25Sn0.25Ti0.25Hf0.25O3 | Sr, La | Zr, Sn, Ti, Hf | 820 | 0.013264881 | 1.863705 | -396.0451
https://doi.org/10.1016/j.jeurceramsoc.2022.02.053 | 2022 | Sr0.9La0.1Zr0.25Sn0.25Ti0.25Hf0.25O3 | Sr, La | Zr, Sn, Ti, Hf | 827 | 0.013390829 |  | -395.0137
https://doi.org/10.1016/j.jeurceramsoc.2022.02.053 | 2022 | Sr0.9La0.1Zr0.25Sn0.25Ti0.25Hf0.25O3 | Sr, La | Zr, Sn, Ti, Hf | 843 | 0.014592008 | 1.87594 | -394.8465
https://doi.org/10.1016/j.jeurceramsoc.2022.02.053 | 2022 | Sr0.9La0.1Zr0.25Sn0.25Ti0.25Hf0.25O3 | Sr, La | Zr, Sn, Ti, Hf | 870 | 0.016991716 | 1.893431 | -393.619
https://doi.org/10.1016/j.jeurceramsoc.2022.02.053 | 2022 | Sr0.9La0.1Zr0.25Sn0.25Ti0.25Hf0.25O3 | Sr, La | Zr, Sn, Ti, Hf | 890 | 0.018092491 | 1.916199 | -392.1173
https://doi.org/10.1016/j.jeurceramsoc.2022.02.053 | 2022 | Sr0.9La0.1Zr0.25Sn0.25Ti0.25Hf0.25O3 | Sr, La | Zr, Sn, Ti, Hf | 900 | 0.019034184 | 1.933724 | -391.4063
https://doi.org/10.1016/j.jeurceramsoc.2022.02.053 | 2022 | Sr0.9La0.1Zr0.25Sn0.25Ti0.25Hf0.25O3 | Sr, La | Zr, Sn, Ti, Hf | 914 | 0.02059202 | 1.947731 | -390.41
https://doi.org/10.1016/j.jeurceramsoc.2022.02.053 | 2022 | Sr0.9La0.1Zr0.25Sn0.25Ti0.25Hf0.25O3 | Sr, La | Zr, Sn, Ti, Hf | 920 | 0.021560449 |  | -390.0737
https://doi.org/10.1016/j.jeurceramsoc.2022.02.053 | 2022 | Sr0.9La0.1Zr0.25Sn0.25Ti0.25Hf0.25O3 | Sr, La | Zr, Sn, Ti, Hf | 930 | 0.022096677 | 1.970506 | -389.8468
https://doi.org/10.1016/j.jeurceramsoc.2022.02.053 | 2022 | Sr0.9La0.1Zr0.25Sn0.25Ti0.25Hf0.25O3 | Sr, La | Zr, Sn, Ti, Hf | 945 | 0.023730635 | 1.991529 | -389.4014
https://doi.org/10.1016/j.jeurceramsoc.2022.02.053 | 2022 | Sr0.9La0.1Zr0.25Sn0.25Ti0.25Hf0.25O3 | Sr, La | Zr, Sn, Ti, Hf | 980 | 0.027222567 | 2.031815 | -389.4417
https://doi.org/10.1016/j.jeurceramsoc.2022.02.053 | 2022 | Sr0.9La0.1Zr0.25Sn0.25Ti0.25Hf0.25O3 | Sr, La | Zr, Sn, Ti, Hf | 996 | 0.028978386 | 2.058094 | -389.924
https://doi.org/10.1016/j.jeurceramsoc.2022.02.053 | 2022 | Sr0.9La0.1Zr0.25Sn0.25Ti0.25Hf0.25O3 | Sr, La | Zr, Sn, Ti, Hf | 1013 | 0.030976317 | 2.079114 | -390.4354
https://doi.org/10.1016/j.jeurceramsoc.2022.02.053 | 2022 | Sr0.9La0.1Zr0.25Sn0.25Ti0.25Hf0.25O3 | Sr, La | Zr, Sn, Ti, Hf | 1023 | 0.032555194 | 2.089622
https://doi.org/10.1016/j.jeurceramsoc.2022.02.053 | 2022 | Sr0.9La0.1Zr0.25Sn0.25Ti0.25Hf0.25O3 | Sr, La | Zr, Sn, Ti, Hf | 1034 | 0.033518352 | 2.103637 | -390.8962
https://doi.org/10.1016/j.jeurceramsoc.2022.02.053 | 2022 | Sr0.9La0.1Zr0.25Sn0.25Ti0.25Hf0.25O3 | Sr, La | Zr, Sn, Ti, Hf | 1050 | 0.03568624 | 2.122903 | -390.4507
https://doi.org/10.1016/j.jeurceramsoc.2022.02.053 | 2022 | Sr0.9La0.1Zr0.25Sn0.25Ti0.25Hf0.25O3 | Sr, La | Zr, Sn, Ti, Hf | 1075 | 0.038688563 | 2.147418 | -390.4389
https://doi.org/10.1016/j.jallcom.2021.162858 | 2022 | Ca0.25Sr0.25Ba0.25La0.25TiO3 | Ca, Sr, Ba, La | Ti | 373 | 18.54516 | 3.140273 | -70.99304 | 0.001090499
https://doi.org/10.1016/j.jallcom.2021.162858 | 2022 | Ca0.25Sr0.25Ba0.25La0.25TiO3 | Ca, Sr, Ba, La | Ti | 402 | 24.38872 | 3.137087 | -75.88209 | 0.001457122
https://doi.org/10.1016/j.jallcom.2021.162858 | 2022 | Ca0.25Sr0.25Ba0.25La0.25TiO3 | Ca, Sr, Ba, La | Ti | 450 | 36.57836 | 3.055955 |  | 0.003710742
https://doi.org/10.1016/j.jallcom.2021.162858 | 2022 | Ca0.25Sr0.25Ba0.25La0.25TiO3 | Ca, Sr, Ba, La | Ti | 473 | 42.92602 | 3.00239 | -91.53283 | 0.005977833
https://doi.org/10.1016/j.jallcom.2021.162858 | 2022 | Ca0.25Sr0.25Ba0.25La0.25TiO3 | Ca, Sr, Ba, La | Ti | 503 | 51.0514 | 2.945588 | -97.40294 | 0.008997496
https://doi.org/10.1016/j.jallcom.2021.162858 | 2022 | Ca0.25Sr0.25Ba0.25La0.25TiO3 | Ca, Sr, Ba, La | Ti | 525 | 58.66678 | 2.913148 | -100.9863 | 0.01088684
https://doi.org/10.1016/j.jallcom.2021.162858 | 2022 | Ca0.25Sr0.25Ba0.25La0.25TiO3 | Ca, Sr, Ba, La | Ti | 550 | 65.26806 | 2.893711 | -109.1426 | 0.01429186
https://doi.org/10.1016/j.jallcom.2021.162858 | 2022 | Ca0.25Sr0.25Ba0.25La0.25TiO3 | Ca, Sr, Ba, La | Ti | 571 | 73.39108 | 2.87913 | -114.3599 | 0.01959209
https://doi.org/10.1016/j.jallcom.2021.162858 | 2022 | Ca0.25Sr0.25Ba0.25La0.25TiO3 | Ca, Sr, Ba, La | Ti | 590 | 78.46944 | 2.853182 | -118.9268 | 0.02300004
https://doi.org/10.1016/j.jallcom.2021.162858 | 2022 | Ca0.25Sr0.25Ba0.25La0.25TiO3 | Ca, Sr, Ba, La | Ti | 605 | 83.80025 | 2.843453 |  | 0.02640917
https://doi.org/10.1016/j.jallcom.2021.162858 | 2022 | Ca0.25Sr0.25Ba0.25La0.25TiO3 | Ca, Sr, Ba, La | Ti | 635 | 91.672 | 2.801277 | -131.3219 | 0.0366389
https://doi.org/10.1016/j.jallcom.2021.162858 | 2022 | Ca0.25Sr0.25Ba0.25La0.25TiO3 | Ca, Sr, Ba, La | Ti | 665 | 101.8272 | 2.762351 | -143.3964 | 0.05180632
https://doi.org/10.1016/j.jallcom.2021.162858 | 2022 | Ca0.25Sr0.25Ba0.25La0.25TiO3 | Ca, Sr, Ba, La | Ti | 721 | 116.555 | 2.744594 | -158.0742 | 0.07720699
https://doi.org/10.1016/j.jallcom.2021.162858 | 2022 | Ca0.25Sr0.25Ba0.25La0.25TiO3 | Ca, Sr, Ba, La | Ti | 774 | 124.9411 | 2.723583 | -165.5671 | 0.09881257
https://doi.org/10.1016/j.jallcom.2021.162858 | 2022 | Ca0.25Sr0.25Ba0.25La0.25TiO3 | Ca, Sr, Ba, La | Ti | 820 | 126.9846 | 2.687938 | -174.0405 | 0.1173868
https://doi.org/10.1016/j.jallcom.2021.162858 | 2022 | Ca0.25Sr0.25Ba0.25La0.25TiO3 | Ca, Sr, Ba, La | Ti | 837 | 125.9756 | 2.674972 | -176.6473 | 0.1234519
https://doi.org/10.1016/j.jallcom.2021.162858 | 2022 | Ca0.25Sr0.25Ba0.25La0.25TiO3 | Ca, Sr, Ba, La | Ti | 874 | 121.9291 | 2.63606 | -182.5134
https://doi.org/10.1016/j.jallcom.2021.162858 | 2022 | Ca0.25Sr0.25Ba0.25La0.25TiO3 | Ca, Sr, Ba, La | Ti | 946 | 114.344 | 2.632962 | -190.6515 | 0.1522435
https://doi.org/10.1016/j.jallcom.2021.162858 | 2022 | Ca0.25Sr0.25Ba0.25La0.25TiO3 | Ca, Sr, Ba, La | Ti | 1006 | 108.2767 | 2.610331 | -195.8525 | 0.1635977
https://doi.org/10.1016/j.jallcom.2021.162858 | 2022 | Ca0.25Sr0.25Ba0.25La0.25TiO3 | Ca, Sr, Ba, La | Ti | 1024 | 106.506 | 2.600622 | -197.1532 | 0.1666256
https://doi.org/10.1016/j.jallcom.2021.162858 | 2022 | Ca0.25Sr0.25Ba0.25La0.25TiO3 | Ca, Sr, Ba, La | Ti | 1070 | 101.9561 | 2.550356 | -203.0132 | 0.1768512
https://doi.org/10.1016/j.jallcom.2021.162858 | 2022 | Ca0.25Sr0.25Ba0.25Ce0.25TiO3 | Ca, Sr, Ba, Ce | Ti | 395 | 4061.785 | 3.257293 | -75.55693 | 0.002597988
https://doi.org/10.1016/j.jallcom.2021.162858 | 2022 | Ca0.25Sr0.25Ba0.25Ce0.25TiO3 | Ca, Sr, Ba, Ce | Ti | 440 | 5813.279 | 3.236262 | -84.36108
https://doi.org/10.1016/j.jallcom.2021.162858 | 2022 | Ca0.25Sr0.25Ba0.25Ce0.25TiO3 | Ca, Sr, Ba, Ce | Ti | 473 | 7031.732 | 3.174594 | -93.49393 | 0.009013895
https://doi.org/10.1016/j.jallcom.2021.162858 | 2022 | Ca0.25Sr0.25Ba0.25Ce0.25TiO3 | Ca, Sr, Ba, Ce | Ti | 486 | 7336.395 | 3.151876 | -97.08132 | 0.01128391
https://doi.org/10.1016/j.jallcom.2021.162858 | 2022 | Ca0.25Sr0.25Ba0.25Ce0.25TiO3 | Ca, Sr, Ba, Ce | Ti | 505 | 8072.492 | 3.124301 | -102.3001 | 0.01355335
https://doi.org/10.1016/j.jallcom.2021.162858 | 2022 | Ca0.25Sr0.25Ba0.25Ce0.25TiO3 | Ca, Sr, Ba, Ce | Ti | 572 | 10052.95 |  | -117.3005 | 0.02604431
https://doi.org/10.1016/j.jallcom.2021.162858 | 2022 | Ca0.25Sr0.25Ba0.25Ce0.25TiO3 | Ca, Sr, Ba, Ce | Ti | 600 | 10611.79 | 3.053007 | -124.1486 | 0.03172287
https://doi.org/10.1016/j.jallcom.2021.162858 | 2022 | Ca0.25Sr0.25Ba0.25Ce0.25TiO3 | Ca, Sr, Ba, Ce | Ti | 620 | 10840.56 | 3.035182 | -127.4068 | 0.03740494
https://doi.org/10.1016/j.jallcom.2021.162858 | 2022 | Ca0.25Sr0.25Ba0.25Ce0.25TiO3 | Ca, Sr, Ba, Ce | Ti | 674 | 11603.32 | 3.012546 | -137.187 | 0.04876675
https://doi.org/10.1016/j.jallcom.2021.162858 | 2022 | Ca0.25Sr0.25Ba0.25Ce0.25TiO3 | Ca, Sr, Ba, Ce | Ti | 775 | 11504.98 | 2.993263 | -154.46 | 0.07073076
https://doi.org/10.1016/j.jallcom.2021.162858 | 2022 | Ca0.25Sr0.25Ba0.25Ce0.25TiO3 | Ca, Sr, Ba, Ce | Ti | 825 | 11177 | 2.986865 | -162.9334 | 0.08209139
https://doi.org/10.1016/j.jallcom.2021.162858 | 2022 | Ca0.25Sr0.25Ba0.25Ce0.25TiO3 | Ca, Sr, Ba, Ce | Ti | 844 | 11025.29 | 2.980404 | -166.5192 | 0.08549876
https://doi.org/10.1016/j.jallcom.2021.162858 | 2022 | Ca0.25Sr0.25Ba0.25Ce0.25TiO3 | Ca, Sr, Ba, Ce | Ti | 938 | 10064.52 | 2.886371 | -179.8746 | 0.1059465
https://doi.org/10.1016/j.jallcom.2021.162858 | 2022 | Ca0.25Sr0.25Ba0.25Ce0.25TiO3 | Ca, Sr, Ba, Ce | Ti | 994 | 9432.227 | 2.834494 | -187.0378 | 0.1169247
https://doi.org/10.1016/j.jallcom.2021.162858 | 2022 | Ca0.25Sr0.25Ba0.25Ce0.25TiO3 | Ca, Sr, Ba, Ce | Ti | 1006 | 9305.808 | 2.816646 | -188.9928 | 0.1184369
https://doi.org/10.1016/j.jallcom.2021.162858 | 2022 | Ca0.25Sr0.25Ba0.25Ce0.25TiO3 | Ca, Sr, Ba, Ce | Ti | 1073 | 8648.551 | 2.712821 | -196.1524 | 0.1301717
https://doi.org/10.1016/j.cej.2021.131121 | 2022 | CaTiO3 | Ca | Ti | 321 |  | 4.673364 | -253.4391
https://doi.org/10.1016/j.cej.2021.131121 | 2022 | CaTiO3 | Ca | Ti | 361 |  |  | -257.1278 | 0.02443974
https://doi.org/10.1016/j.cej.2021.131121 | 2022 | CaTiO3 | Ca | Ti | 378 |  | 4.279259 | -258.6555 | 0.02819207
https://doi.org/10.1016/j.cej.2021.131121 | 2022 | CaTiO3 | Ca | Ti | 418 |  | 4.10489 | -260.3073 | 0.0253853
https://doi.org/10.1016/j.cej.2021.131121 | 2022 | CaTiO3 | Ca | Ti | 460 |  | 3.946139 |  | 0.02573942
https://doi.org/10.1016/j.cej.2021.131121 | 2022 | CaTiO3 | Ca | Ti | 503 |  | 3.814438 | -258.3317 | 0.02616025
https://doi.org/10.1016/j.cej.2021.131121 | 2022 | CaTiO3 | Ca | Ti | 560 |  |  | -257.7611 | 0.02751503
https://doi.org/10.1016/j.cej.2021.131121 | 2022 | CaTiO3 | Ca | Ti | 626 |  | 3.473181 | -261.2086 | 0.03215515
https://doi.org/10.1016/j.cej.2021.131121 | 2022 | CaTiO3 | Ca | Ti | 690 |  | 3.385889 | -274.4492 | 0.03686114
https://doi.org/10.1016/j.cej.2021.131121 | 2022 | CaTiO3 | Ca | Ti | 768 |  | 3.300342 | -284.1292 | 0.0444945
https://doi.org/10.1016/j.cej.2021.131121 | 2022 | CaTiO3 | Ca | Ti | 787 |  | 3.250178 | -288.6326 | 0.04500323
https://doi.org/10.1016/j.cej.2021.131121 | 2022 | CaTiO3 | Ca | Ti | 815 |  | 3.191719 | -292.2683 | 0.04732777
https://doi.org/10.1016/j.cej.2021.131121 | 2022 | CaTiO3 | Ca | Ti | 860 |  | 3.068925 | -301.6503 | 0.04981821
https://doi.org/10.1016/j.cej.2021.131121 | 2022 | CaTiO3 | Ca | Ti | 875 |  | 3.022016 | -306.9474 | 0.05175046
https://doi.org/10.1016/j.cej.2021.131121 | 2022 | CaTiO3 | Ca | Ti | 885 |  | 2.944614 | -312.91 | 0.0559185
https://doi.org/10.1016/j.cej.2021.131121 | 2022 | CaTiO3 | Ca | Ti | 985 |  | 2.817001 | -361.8162 | 0.06712864
https://doi.org/10.1016/j.cej.2021.131121 | 2022 | CaTiO3 | Ca | Ti | 1020 |  | 2.708663 | -372.1581 | 0.06749482
https://doi.org/10.1016/j.cej.2021.131121 | 2022 | La0.1Ca0.9TiO3 | La, Ca | Ti | 320 | 728.3106 | 4.281918 | -84.31333 | 0.03790097
https://doi.org/10.1016/j.cej.2021.131121 | 2022 | La0.1Ca0.9TiO3 | La, Ca | Ti | 359 | 606.8744 | 4.11983 | -92.18958 | 0.04384234
https://doi.org/10.1016/j.cej.2021.131121 | 2022 | La0.1Ca0.9TiO3 | La, Ca | Ti | 429 | 420.0444 | 3.866404 | -109.2594 | 0.05147191
https://doi.org/10.1016/j.cej.2021.131121 | 2022 | La0.1Ca0.9TiO3 | La, Ca | Ti | 486 | 315.5301 | 3.673747 | -121.7997 | 0.05995134
https://doi.org/10.1016/j.cej.2021.131121 | 2022 | La0.1Ca0.9TiO3 | La, Ca | Ti | 535 | 249.7924 |  | -130.297 | 0.06805377
https://doi.org/10.1016/j.cej.2021.131121 | 2022 | La0.1Ca0.9TiO3 | La, Ca | Ti | 585 | 211.9673 | 3.369492 | -138.7785 | 0.07807929
https://doi.org/10.1016/j.cej.2021.131121 | 2022 | La0.1Ca0.9TiO3 | La, Ca | Ti | 610 | 204.2928 | 3.298475 | -141.1441 | 0.07740853
https://doi.org/10.1016/j.cej.2021.131121 | 2022 | La0.1Ca0.9TiO3 | La, Ca | Ti | 673 | 169.1471 | 3.156293 | -150.8587 | 0.08695802
https://doi.org/10.1016/j.cej.2021.131121 | 2022 | La0.1Ca0.9TiO3 | La, Ca | Ti | 734 | 134.2622 | 3.044341 | -164.688 | 0.09649787
https://doi.org/10.1016/j.cej.2021.131121 | 2022 | La0.1Ca0.9TiO3 | La, Ca | Ti | 786 | 117.3169 | 2.972999 | -175.0586 | 0.1101555
https://doi.org/10.1016/j.cej.2021.131121 | 2022 | La0.1Ca0.9TiO3 | La, Ca | Ti | 814 | 119.0393 | 2.952472 | -178.1716 | 0.1152074
https://doi.org/10.1016/j.cej.2021.131121 | 2022 | La0.1Ca0.9TiO3 | La, Ca | Ti | 862 | 107.0806 | 2.891261 | -187.5471 | 0.1275959
https://doi.org/10.1016/j.cej.2021.131121 | 2022 | La0.1Ca0.9TiO3 | La, Ca | Ti | 905 | 98.41242 | 2.799791 | -195.2611 | 0.1388145
https://doi.org/10.1016/j.cej.2021.131121 | 2022 | La0.1Ca0.9TiO3 | La, Ca | Ti | 950 | 101.9464 | 2.738609 | -203.3906 | 0.1555082
https://doi.org/10.1016/j.cej.2021.131121 | 2022 | La0.1Ca0.9TiO3 | La, Ca | Ti | 981 | 71.77377 | 2.657403 | -212.0211 | 0.1694764
https://doi.org/10.1016/j.cej.2021.131121 | 2022 | La0.1Ca0.9TiO3 | La, Ca | Ti | 1010 | 69.85256 |  | -218.7685 | 0.1825353
https://doi.org/10.1016/j.cej.2021.131121 | 2022 | La0.15Ca0.85TiO3 | La, Ca | Ti | 330 | 1933.958 | 4.261583 | -66.30597 | 0.06975633
https://doi.org/10.1016/j.cej.2021.131121 | 2022 | La0.15Ca0.85TiO3 | La, Ca | Ti | 355 | 1733.121 | 4.18048 | -70.29354 | 0.07708512
https://doi.org/10.1016/j.cej.2021.131121 | 2022 | La0.15Ca0.85TiO3 | La, Ca | Ti | 400 | 1352.417 | 3.987985 |  | 0.09265511
https://doi.org/10.1016/j.cej.2021.131121 | 2022 | La0.15Ca0.85TiO3 | La, Ca | Ti | 440 | 1088.072 | 3.825808 | -85.81395
https://doi.org/10.1016/j.cej.2021.131121 | 2022 | La0.15Ca0.85TiO3 | La, Ca | Ti | 507 | 806.3206 | 3.61292 | -100.7344 | 0.1228693
https://doi.org/10.1016/j.cej.2021.131121 | 2022 | La0.15Ca0.85TiO3 | La, Ca | Ti | 532 | 692.0587 | 3.511585 | -108.3676 | 0.1301927
https://doi.org/10.1016/j.cej.2021.131121 | 2022 | La0.15Ca0.85TiO3 | La, Ca | Ti | 623 | 490.6415 |  | -123.1221 | 0.1521428
https://doi.org/10.1016/j.cej.2021.131121 | 2022 | La0.15Ca0.85TiO3 | La, Ca | Ti | 731 | 336.3819 | 3.024213 | -145.664 | 0.1786818
https://doi.org/10.1016/j.cej.2021.131121 | 2022 | La0.15Ca0.85TiO3 | La, Ca | Ti | 795 | 280.6082 | 2.932403 | -158.9458 | 0.2034135
https://doi.org/10.1016/j.cej.2021.131121 | 2022 | La0.15Ca0.85TiO3 | La, Ca | Ti | 865 | 241.5285 | 2.840697 |  | 0.2336679
https://doi.org/10.1016/j.cej.2021.131121 | 2022 | La0.15Ca0.85TiO3 | La, Ca | Ti | 907 | 224.5934 | 2.789646 | -182.444 | 0.2584344
https://doi.org/10.1016/j.cej.2021.131121 | 2022 | La0.15Ca0.85TiO3 | La, Ca | Ti | 953 | 194.1168 | 2.738535 | -194.7864 | 0.2841187
https://doi.org/10.1016/j.cej.2021.131121 | 2022 | La0.15Ca0.85TiO3 | La, Ca | Ti | 976 | 171.8765 | 2.728213 | -203.4883 | 0.2987991
https://doi.org/10.1016/j.cej.2021.131121 | 2022 | La0.15Ca0.85TiO3 | La, Ca | Ti | 1005 | 156.6671 | 2.707612 | -207.4533 | 0.3189902
https://doi.org/10.1016/j.cej.2021.131121 | 2022 | La0.2Ca0.8TiO3 | La, Ca | Ti | 341 | 3063.862 | 4.180657 | -55.57751 | 0.07526433
https://doi.org/10.1016/j.cej.2021.131121 | 2022 | La0.2Ca0.8TiO3 | La, Ca | Ti | 351 | 2871.145 | 4.130019 | -57.71371 | 0.07709183
https://doi.org/10.1016/j.cej.2021.131121 | 2022 | La0.2Ca0.8TiO3 | La, Ca | Ti | 365 | 2703.411 | 4.079307 | -61.10789 | 0.0844233
https://doi.org/10.1016/j.cej.2021.131121 | 2022 | La0.2Ca0.8TiO3 | La, Ca | Ti | 403 | 2218.916 | 3.897076 | -66.73321 | 0.1009218
https://doi.org/10.1016/j.cej.2021.131121 | 2022 | La0.2Ca0.8TiO3 | La, Ca | Ti | 430 | 1904.663 | 3.805784 | -73.62608 | 0.1137586
https://doi.org/10.1016/j.cej.2021.131121 | 2022 | La0.2Ca0.8TiO3 | La, Ca | Ti | 485 |  | 3.582883 | -83.28479 | 0.1311641
https://doi.org/10.1016/j.cej.2021.131121 | 2022 | La0.2Ca0.8TiO3 | La, Ca | Ti | 507 | 1372.067 | 3.522011 | -85.54363 | 0.1412503
https://doi.org/10.1016/j.cej.2021.131121 | 2022 | La0.2Ca0.8TiO3 | La, Ca | Ti | 536 | 1169.588 | 3.440834 | -93.34339 | 0.1568364
https://doi.org/10.1016/j.cej.2021.131121 | 2022 | La0.2Ca0.8TiO3 | La, Ca | Ti | 626 | 774.4017 | 3.156855 | -109.9991 | 0.1907484
https://doi.org/10.1016/j.cej.2021.131121 | 2022 | La0.2Ca0.8TiO3 | La, Ca | Ti | 690 |  | 3.034845 | -125.9296 | 0.2237575
https://doi.org/10.1016/j.cej.2021.131121 | 2022 | La0.2Ca0.8TiO3 | La, Ca | Ti | 710 | 595.554 | 2.984075 | -126.3688 | 0.228333
https://doi.org/10.1016/j.cej.2021.131121 | 2022 | La0.2Ca0.8TiO3 | La, Ca | Ti | 763 | 493.8053 | 2.912762 | -136.9311 | 0.2494123
https://doi.org/10.1016/j.cej.2021.131121 | 2022 | La0.2Ca0.8TiO3 | La, Ca | Ti | 800 | 441.0855 | 2.851625 | -145.2475 | 0.2649917
https://doi.org/10.1016/j.cej.2021.131121 | 2022 | La0.2Ca0.8TiO3 | La, Ca | Ti | 855 | 388.5041 | 2.79031 | -156.3744 | 0.2869861
https://doi.org/10.1016/j.cej.2021.131121 | 2022 | La0.2Ca0.8TiO3 | La, Ca | Ti | 905 | 325.4927 | 2.749316 | -168.974 | 0.3163388
https://doi.org/10.1016/j.cej.2021.131121 | 2022 | La0.2Ca0.8TiO3 | La, Ca | Ti | 975 | 269.4364 | 2.627203 | -186.479 | 0.3649783
https://doi.org/10.1016/j.cej.2021.131121 | 2022 | La0.2Ca0.8TiO3 | La, Ca | Ti | 1000 | 247.246 | 2.606676 | -88.39189 | 0.3888431
https://doi.org/10.1016/j.cej.2021.131121 | 2022 | La0.2Ca0.8TiO3 | La, Ca | Ti | 1020 | 228.8158 | 2.576166 | -203.0227 | 0.407208
https://doi.org/10.1016/j.cej.2021.131121 | 2022 | La0.25Ca0.75TiO3 | La, Ca | Ti | 317 | 2477.65 | 4.059711 | -47.92249 | 0.04291885
https://doi.org/10.1016/j.cej.2021.131121 | 2022 | La0.25Ca0.75TiO3 | La, Ca | Ti | 330 | 2357.313 | 4.009058 | -47.80039 | 0.04694758
https://doi.org/10.1016/j.cej.2021.131121 | 2022 | La0.25Ca0.75TiO3 | La, Ca | Ti | 341 | 2246.349 | 3.978623 | -51.60181 | 0.04858509
https://doi.org/10.1016/j.cej.2021.131121 | 2022 | La0.25Ca0.75TiO3 | La, Ca | Ti | 350 | 2154.179 | 3.948216 | -53.30285 | 0.05116895
https://doi.org/10.1016/j.cej.2021.131121 | 2022 | La0.25Ca0.75TiO3 | La, Ca | Ti | 375 | 1956.275 | 3.877199 | -55.44188 | 0.06188889
https://doi.org/10.1016/j.cej.2021.131121 | 2022 | La0.25Ca0.75TiO3 | La, Ca | Ti | 401 | 1727.91 | 3.796111 | -61.45205 | 0.06879516
https://doi.org/10.1016/j.cej.2021.131121 | 2022 | La0.25Ca0.75TiO3 | La, Ca | Ti | 429 | 1548.016 | 3.674515 | -70.74716 | 0.07937251
https://doi.org/10.1016/j.cej.2021.131121 | 2022 | La0.25Ca0.75TiO3 | La, Ca | Ti | 470 | 1293.976 | 3.522439 | -74.51847 | 0.09060167
https://doi.org/10.1016/j.cej.2021.131121 | 2022 | La0.25Ca0.75TiO3 | La, Ca | Ti | 510 | 1098.902 | 3.390639 | -81.19211 | 0.1038296
https://doi.org/10.1016/j.cej.2021.131121 | 2022 | La0.25Ca0.75TiO3 | La, Ca | Ti | 602 | 756.2701 | 3.187468 | -97.87198 | 0.1418114
https://doi.org/10.1016/j.cej.2021.131121 | 2022 | La0.25Ca0.75TiO3 | La, Ca | Ti | 638 | 625.4828 | 3.106187 | -108.4347 | 0.1529767
https://doi.org/10.1016/j.cej.2021.131121 | 2022 | La0.25Ca0.75TiO3 | La, Ca | Ti | 652 | 613.284 | 3.05552 | -109.7624 | 0.1587657
https://doi.org/10.1016/j.cej.2021.131121 | 2022 | La0.25Ca0.75TiO3 | La, Ca | Ti | 665 | 597.5434 | 3.045257 | -111.2967 | 0.1621504
https://doi.org/10.1016/j.cej.2021.131121 | 2022 | La0.25Ca0.75TiO3 | La, Ca | Ti | 735 | 448.8949 | 2.99388 | -127.9656 | 0.1907365
https://doi.org/10.1016/j.cej.2021.131121 | 2022 | La0.25Ca0.75TiO3 | La, Ca | Ti | 802 | 381.4608 | 2.932403 | -142.3692 | 0.2193483
https://doi.org/10.1016/j.cej.2021.131121 | 2022 | La0.25Ca0.75TiO3 | La, Ca | Ti | 862 | 331.4893 | 2.840741 | -152.5767 | 0.2395335
https://doi.org/10.1016/j.cej.2021.131121 | 2022 | La0.25Ca0.75TiO3 | La, Ca | Ti | 900 | 306.158 | 2.820052 | -160.5564 | 0.2613058
https://doi.org/10.1016/j.cej.2021.131121 | 2022 | La0.25Ca0.75TiO3 | La, Ca | Ti | 1015 | 244.3759 | 2.626671 | -189.2086 | 0.3496949
10.2320/matertrans.E-M2015807 | 2015 | Pr0.9Sr0.1MnO3 | Pr, Sr | Mn | 375 | 0.00131011646 | 0.9460058 | 212.4073 | 0
10.2320/matertrans.E-M2015807 | 2015 | Pr0.9Sr0.1MnO3 | Pr, Sr | Mn | 400 | 0.00140548745 | 0.9147476 | 196.5204 | 0.0001207243
10.2320/matertrans.E-M2015807 | 2015 | Pr0.9Sr0.1MnO3 | Pr, Sr | Mn | 435 | 0.00154868157 | 0.8834984 | 183.2745 | 0.000362173
10.2320/matertrans.E-M2015807 | 2015 | Pr0.9Sr0.1MnO3 | Pr, Sr | Mn | 480 | 0.00174369117 | 0.8469335 | 167.0751 | 0.0007243461
10.2320/matertrans.E-M2015807 | 2015 | Pr0.9Sr0.1MnO3 | Pr, Sr | Mn | 500 | 0.00182933964 | 0.8312463 | 159.3923 | 0.001006036
10.2320/matertrans.E-M2015807 | 2015 | Pr0.9Sr0.1MnO3 | Pr, Sr | Mn | 515 | 0.00189401847 | 0.8156395 | 156.8342 | 0.001327968
10.2320/matertrans.E-M2015807 | 2015 | Pr0.9Sr0.1MnO3 | Pr, Sr | Mn | 550 | 0.00206811621 | 0.7946904 | 147.3609 | 0.002012072
10.2320/matertrans.E-M2015807 | 2015 | Pr0.9Sr0.1MnO3 | Pr, Sr | Mn | 582 | 0.0022094662 | 0.7789405 | 141.9629 | 0.002857143
10.2320/matertrans.E-M2015807 | 2015 | Pr0.9Sr0.1MnO3 | Pr, Sr | Mn | 630 | 0.0023976538 | 0.7630563 | 137.7163 | 0.004869215
10.2320/matertrans.E-M2015807 | 2015 | Pr0.9Sr0.1MnO3 | Pr, Sr | Mn | 685 | 0.00259916034 |  | 136.3005 | 0.008450704
10.2320/matertrans.E-M2015807 | 2015 | Pr0.9Sr0.1MnO3 | Pr, Sr | Mn | 703 | 0.00265302088 | 0.7469843 | 135.3534 | 0.009657948
10.2320/matertrans.E-M2015807 | 2015 | Pr0.9Sr0.1MnO3 | Pr, Sr | Mn | 713 | 0.00268694775 | 0.7469395 | 136.6411 | 0.01034205
10.2320/matertrans.E-M2015807 | 2015 | Pr0.9Sr0.1MnO3 | Pr, Sr | Mn | 730 | 0.00273975571 | 0.7468142 | 136.9587 | 0.01167002
10.2320/matertrans.E-M2015807 | 2015 | Pr0.9Sr0.1MnO3 | Pr, Sr | Mn | 804 | 0.0029386401 | 0.7411138 | 138.9455 | 0.01847082
10.2320/matertrans.E-M2015807 | 2015 | Pr0.9Sr0.1MnO3 | Pr, Sr | Mn | 816 | 0.0029637278 | 0.746161 | 138.7181 | 0.01991952
10.2320/matertrans.E-M2015807 | 2015 | Pr0.9Sr0.1MnO3 | Pr, Sr | Mn | 840 | 0.00300855825 | 0.7511723 | 138.6466 | 0.02205231
https://doi.org/10.1016/j.physb.2016.08.053 | 2016 | Pr0.8Sr0.2MnO3 | Pr, Sr | Mn | 19 | 0.15853416 | 14.34959 | 2.946494
https://doi.org/10.1016/j.physb.2016.08.053 | 2016 | Pr0.8Sr0.2MnO3 | Pr, Sr | Mn | 22 | 0.15963878 | 14.7561 | 3.273005
https://doi.org/10.1016/j.physb.2016.08.053 | 2016 | Pr0.8Sr0.2MnO3 | Pr, Sr | Mn | 40 | 0.15686978 | 14.7561 | 5.889302
https://doi.org/10.1016/j.physb.2016.08.053 | 2016 | Pr0.8Sr0.2MnO3 | Pr, Sr | Mn | 52 | 0.15165444 | 13.37398 | 6.371695
https://doi.org/10.1016/j.physb.2016.08.053 | 2016 | Pr0.8Sr0.2MnO3 | Pr, Sr | Mn | 62 | 0.1451724 | 12.35772 | 7.01945
https://doi.org/10.1016/j.physb.2016.08.053 | 2016 | Pr0.8Sr0.2MnO3 | Pr, Sr | Mn | 72 | 0.13649337 | 11.91057 | 7.009444
https://doi.org/10.1016/j.physb.2016.08.053 | 2016 | Pr0.8Sr0.2MnO3 | Pr, Sr | Mn | 85 | 0.12846783 | 11.74797 | 7.327002
https://doi.org/10.1016/j.physb.2016.08.053 | 2016 | Pr0.8Sr0.2MnO3 | Pr, Sr | Mn | 90 | 0.1266293 | 11.74797 | 7.483411
https://doi.org/10.1016/j.physb.2016.08.053 | 2016 | Pr0.8Sr0.2MnO3 | Pr, Sr | Mn | 103 | 0.12902933 | 11.91057 | 7.798336
https://doi.org/10.1016/j.physb.2016.08.053 | 2016 | Pr0.8Sr0.2MnO3 | Pr, Sr | Mn | 107 | 0.13226743 | 11.99187 | 7.79307
https://doi.org/10.1016/j.physb.2016.08.053 | 2016 | Pr0.8Sr0.2MnO3 | Pr, Sr | Mn | 120 | 0.15214146 | 12.11382 | 8.273883
https://doi.org/10.1016/j.physb.2016.08.053 | 2016 | Pr0.8Sr0.2MnO3 | Pr, Sr | Mn | 150 | 0.22932478 | 12.39837 | 20.43956
https://doi.org/10.1016/j.physb.2016.08.053 | 2016 | Pr0.8Sr0.2MnO3 | Pr, Sr | Mn | 180 | 0.45657541 | 12.76423 | 67.54977
https://doi.org/10.1016/j.physb.2016.08.053 | 2016 | Pr0.8Sr0.2MnO3 | Pr, Sr | Mn | 210 | 1.0270267 | 13.33333 | 75.59457
https://doi.org/10.1016/j.physb.2016.08.053 | 2016 | Pr0.8Sr0.2MnO3 | Pr, Sr | Mn | 240 | 1.91961371 | 13.94309 | 65.00983
https://doi.org/10.1016/j.physb.2016.08.053 | 2016 | Pr0.8Sr0.2MnO3 | Pr, Sr | Mn | 270 | 3.86841559 | 14.71545 | 52.61507
https://doi.org/10.1016/j.physb.2016.08.053 | 2016 | Pr0.8Sr0.2MnO3 | Pr, Sr | Mn | 290 | 6.58417695 | 15.04065 | 44.02257
http://dx.doi.org/10.1063/1.46849 | 1994 | CaMnO3 | Ca | Mn | 312 | 2.431028388 |  | -448.257 | 0.0003289877
http://dx.doi.org/10.1063/1.46849 | 1994 | CaMnO3 | Ca | Mn | 350 | 2.630139399 | 3.270438 | -473.2973 | 0.0003367207
http://dx.doi.org/10.1063/1.46849 | 1994 | CaMnO3 | Ca | Mn | 400 | 2.990978383 | 3.144276 | -485.3276 | 0.001633171
http://dx.doi.org/10.1063/1.46849 | 1994 | CaMnO3 | Ca | Mn | 420 | 3.187237588 | 3.085052 | -483.4513 | 0.001820444
http://dx.doi.org/10.1063/1.46849 | 1994 | CaMnO3 | Ca | Mn | 514 | 3.881860403 | 2.678523 | -476.8631 | 0.004963394
http://dx.doi.org/10.1063/1.46849 | 1994 | CaMnO3 | Ca | Mn | 570 | 4.176128337 | 2.464089 | -477.7427 | 0.006995823
http://dx.doi.org/10.1063/1.46849 | 1994 | CaMnO3 | Ca | Mn | 641 | 4.457205672 | 2.234587 | -469.3223 | 0.01068849
http://dx.doi.org/10.1063/1.46849 | 1994 | CaMnO3 | Ca | Mn | 745 | 5.185989114 | 2.173351 | -452.5071
http://dx.doi.org/10.1063/1.46849 | 1994 | CaMnO3 | Ca | Mn | 807 | 5.866425315 | 2.157438 | -429.2225
http://dx.doi.org/10.1063/1.46849 | 1994 | CaMnO3 | Ca | Mn | 873 | 6.547170708 | 2.089775 | -402.2244 | 0.03353775
http://dx.doi.org/10.1063/1.46849 | 1994 | CaMnO3 | Ca | Mn | 936 | 7.658188392 | 1.970724 | -348.2978
http://dx.doi.org/10.1063/1.46849 | 1994 | CaMnO3 | Ca | Mn | 1065 | 11.90499629 | 1.717876 | -277.595 | 0.06979297
http://dx.doi.org/10.1063/1.46849 | 1994 | CaMnO3 | Ca | Mn | 1105 | 15.78963599 | 1.672915 | -232.97
http://dx.doi.org/10.1063/1.46849 | 1994 | Ca0.9Bi0.1MnO3 | Ca, Bi | Mn | 326 | 220.3591737 | 3.065127 | -64.21047 | 0.01265367
http://dx.doi.org/10.1063/1.46849 | 1994 | Ca0.9Bi0.1MnO3 | Ca, Bi | Mn | 390 | 208.7469916 | 3.188673 | -71.26841 | 0.01707962
http://dx.doi.org/10.1063/1.46849 | 1994 | Ca0.9Bi0.1MnO3 | Ca, Bi | Mn | 446 | 190.4072511 | 3.261073 | -76.55728 | 0.02021585
http://dx.doi.org/10.1063/1.46849 | 1994 | Ca0.9Bi0.1MnO3 | Ca, Bi | Mn | 542 | 181.5714332 | 3.317559 | -84.78327 | 0.0244626
http://dx.doi.org/10.1063/1.46849 | 1994 | Ca0.9Bi0.1MnO3 | Ca, Bi | Mn | 610 | 173.1343994 | 3.308717 | -92.72628 | 0.02870431
http://dx.doi.org/10.1063/1.46849 | 1994 | Ca0.9Bi0.1MnO3 | Ca, Bi | Mn | 646 | 169.5312937 | 3.308113 | -98.90615 | 0.03459683
http://dx.doi.org/10.1063/1.46849 | 1994 | Ca0.9Bi0.1MnO3 | Ca, Bi | Mn | 712 | 165.1728492 | 3.343146 | -110.3862 | 0.04582747
http://dx.doi.org/10.1063/1.46849 | 1994 | Ca0.9Bi0.1MnO3 | Ca, Bi | Mn | 768 | 161.7777912 | 3.37159 | -106.8308 | 0.05080415
http://dx.doi.org/10.1063/1.46849 | 1994 | Ca0.9Bi0.1MnO3 | Ca, Bi | Mn | 843 | 162.6783205 | 3.399351 | -109.7577 | 0.06350808
http://dx.doi.org/10.1063/1.46849 | 1994 | Ca0.9Bi0.1MnO3 | Ca, Bi | Mn | 990 | 156.0811275 | 3.462143 | -118.561 | 0.08232107
http://dx.doi.org/10.1063/1.46849 | 1994 | Ca0.9Bi0.1MnO3 | Ca, Bi | Mn | 1045 | 149.7478462 | 3.475601 | -119.1329 | 0.07347522
http://dx.doi.org/10.1063/1.46849 | 1994 | Ca0.9Bi0.1MnO3 | Ca, Bi | Mn | 1121 | 143.7277178 | 3.55495 | -120.8788 | 0.07900598
http://dx.doi.org/10.1063/1.46849 | 1994 | Ca0.9Bi0.1MnO3 | Ca, Bi | Mn | 1250 | 133.1965924 | 3.816627 | -97.25513 | 0.04978844
10.2320/matertrans.E-M2019812 | 2019 | Pr0.9Sr0.1FeO3 | Pr, Sr | Fe | 388 | 0.137250886 | 0.9303723 | 206.6294 | 4.024145e-05
10.2320/matertrans.E-M2019812 | 2019 | Pr0.9Sr0.1FeO3 | Pr, Sr | Fe | 434 | 0.154868157 | 0.8834984 | 183.2745 | 0.000362173
10.2320/matertrans.E-M2019812 | 2019 | Pr0.9Sr0.1FeO3 | Pr, Sr | Fe | 470 | 0.170665795 | 0.8521775 | 172.2288 | 0.0006438632
10.2320/matertrans.E-M2019812 | 2019 | Pr0.9Sr0.1FeO3 | Pr, Sr | Fe | 500 | 0.182933964 | 0.8312463 | 159.3923 | 0.001006036
10.2320/matertrans.E-M2019812 | 2019 | Pr0.9Sr0.1FeO3 | Pr, Sr | Fe | 550 | 0.206811621 | 0.7946904 | 147.3609 | 0.002012072
10.2320/matertrans.E-M2019812 | 2019 | Pr0.9Sr0.1FeO3 | Pr, Sr | Fe | 570 | 0.213735305 | 0.7893748 | 144.0368 | 0.002414487
10.2320/matertrans.E-M2019812 | 2019 | Pr0.9Sr0.1FeO3 | Pr, Sr | Fe | 620 | 0.23552246 | 0.7683093 |  | 0.004426559
10.2320/matertrans.E-M2019812 | 2019 | Pr0.9Sr0.1FeO3 | Pr, Sr | Fe | 675 | 0.256886543 | 0.7472259 | 136.0807 | 0.0077666
10.2320/matertrans.E-M2019812 | 2019 | Pr0.9Sr0.1FeO3 | Pr, Sr | Fe | 705 | 0.265302088 | 0.7469843 | 135.3534 | 0.009939638
10.2320/matertrans.E-M2019812 | 2019 | Pr0.9Sr0.1FeO3 | Pr, Sr | Fe | 714 | 0.268694775 | 0.7469395 | 136.6411 | 0.01070423
10.2320/matertrans.E-M2019812 | 2019 | Pr0.9Sr0.1FeO3 | Pr, Sr | Fe | 740 | 0.277029982 | 0.7415613 | 137.7277 | 0.0127163
10.2320/matertrans.E-M2019812 | 2019 | Pr0.9Sr0.1FeO3 | Pr, Sr | Fe | 816 | 0.29637278 | 0.746161 | 138.7181 | 0.01991952
10.2320/matertrans.E-M2019812 | 2019 | Pr0.9Sr0.1FeO3 | Pr, Sr | Fe | 840 | 0.300855825 | 0.7511723 | 138.6466 | 0.02205231
10.1039/C7RA08446C | 2017 | Ca0.98Er0.02MnO3 | Ca, Er | Mn | 375 | 54.13746176 | 2.803279 | -200.0494 | 0.02916844
10.1039/C7RA08446C | 2017 | Ca0.98Er0.02MnO3 | Ca, Er | Mn | 380 | 53.98013203 | 2.778689 | -200.5062 | 0.02938166
10.1039/C7RA08446C | 2017 | Ca0.98Er0.02MnO3 | Ca, Er | Mn | 401 | 51.30911148 | 2.729508 | -201.9964 | 0.0308742
10.1039/C7RA08446C | 2017 | Ca0.98Er0.02MnO3 | Ca, Er | Mn | 420 | 49.06098689 | 2.680328 | -203.253 | 0.0319403
10.1039/C7RA08446C | 2017 | Ca0.98Er0.02MnO3 | Ca, Er | Mn | 445 | 46.50968036 | 2.631148 | -204.937 | 0.03321962
10.1039/C7RA08446C | 2017 | Ca0.98Er0.02MnO3 | Ca, Er | Mn | 475 | 43.72799258 | 2.598361 | -207.0062 | 0.03428571
10.1039/C7RA08446C | 2017 | Ca0.98Er0.02MnO3 | Ca, Er | Mn | 502 | 42.12500344 | 2.557377 | -209.109 | 0.03599147
10.1039/C7RA08446C | 2017 | Ca0.98Er0.02MnO3 | Ca, Er | Mn | 535 | 40.6964366 | 2.491803 | -211.8485 | 0.03876333
10.1039/C7RA08446C | 2017 | Ca0.98Er0.02MnO3 | Ca, Er | Mn | 570 | 39.40563305 | 2.483607 | -214.5152 | 0.04110874
10.1039/C7RA08446C | 2017 | Ca0.98Er0.02MnO3 | Ca, Er | Mn | 603 | 37.69479508 | 2.47541 | -216.8751 | 0.04238806
10.1039/C7RA08446C | 2017 | Ca0.98Er0.02MnO3 | Ca, Er | Mn | 650 | 35.26877178 | 2.459016 | -220.1592 | 0.0449467
10.1039/C7RA08446C | 2017 | Ca0.98Er0.02MnO3 | Ca, Er | Mn | 695 | 33.49911458 | 2.45082 | -223.6359 | 0.04750533
10.1039/C7RA08446C | 2017 | Ca0.98Er0.02MnO3 | Ca, Er | Mn | 730 | 32.45179668 | 2.45082 | -226.3922 | 0.04921109
10.1039/C7RA08446C | 2017 | Ca0.98Er0.02MnO3 | Ca, Er | Mn | 760 | 31.59908869 | 2.459016 | -228.7044 | 0.05176972
10.1039/C7RA08446C | 2017 | Ca0.98Er0.02MnO3 | Ca, Er | Mn | 805 | 30.18709157 | 2.483607 | -231.4188 | 0.05283582
10.1039/C7RA08446C | 2017 | Ca0.98Er0.02MnO3 | Ca, Er | Mn | 860 | 28.60381967 | 2.508197 | -234.0493 | 0.05411514
10.1039/C7RA08446C | 2017 | Ca0.98Er0.02MnO3 | Ca, Er | Mn | 915 | 27.8170839 | 2.491803 | -235.7249 | 0.05667377
10.1039/C7RA08446C | 2017 | Ca0.98Er0.02MnO3 | Ca, Er | Mn | 970 | 27.2206219 | 2.459016 | -236.5836 | 0.06072495
10.1039/C7RA08446C | 2017 | Ca0.96Er0.02La0.02MnO3 | Ca, Er, La | Mn | 374 | 84.40552069 | 1.991803 | -124.6469 | 0.02405117
10.1039/C7RA08446C | 2017 | Ca0.96Er0.02La0.02MnO3 | Ca, Er, La | Mn | 381 | 83.80858644 | 1.991803 | -124.9203 | 0.02490405
10.1039/C7RA08446C | 2017 | Ca0.96Er0.02La0.02MnO3 | Ca, Er, La | Mn | 395 | 84.64416296 | 1.991803 | -125.1936 | 0.02746269
10.1039/C7RA08446C | 2017 | Ca0.96Er0.02La0.02MnO3 | Ca, Er, La | Mn | 418 | 85.10004786 | 1.97541 | -126.5604 | 0.03002132
10.1039/C7RA08446C | 2017 | Ca0.96Er0.02La0.02MnO3 | Ca, Er, La | Mn | 427 | 85.189263 | 1.97541 | -126.8337 | 0.03044776
10.1039/C7RA08446C | 2017 | Ca0.96Er0.02La0.02MnO3 | Ca, Er, La | Mn | 486 | 86.67954782 | 1.959016 | -130.1139 | 0.03556503
10.1039/C7RA08446C | 2017 | Ca0.96Er0.02La0.02MnO3 | Ca, Er, La | Mn | 532 | 84.38047871 | 1.92623 | -137.221 | 0.04324094
10.1039/C7RA08446C | 2017 | Ca0.96Er0.02La0.02MnO3 | Ca, Er, La | Mn | 585 | 82.13849507 | 1.901639 | -145.4214 | 0.05240938
10.1039/C7RA08446C | 2017 | Ca0.96Er0.02La0.02MnO3 | Ca, Er, La | Mn | 610 | 80.98081128 | 1.885246 | -148.7016 | 0.05688699
10.1039/C7RA08446C | 2017 | Ca0.96Er0.02La0.02MnO3 | Ca, Er, La | Mn | 670 | 78.26295234 | 1.885246 | -153.8952 | 0.065629
10.1039/C7RA08446C | 2017 | Ca0.96Er0.02La0.02MnO3 | Ca, Er, La | Mn | 705 | 77.33645949 | 1.868852 | -156.3554 | 0.07010661
10.1039/C7RA08446C | 2017 | Ca0.96Er0.02La0.02MnO3 | Ca, Er, La | Mn | 760 | 76.07460376 | 1.844262 | -158.8155 | 0.07842217
10.1039/C7RA08446C | 2017 | Ca0.96Er0.02La0.02MnO3 | Ca, Er, La | Mn | 810 | 74.29598061 | 1.836066 | -159.9089 | 0.0852452
10.1039/C7RA08446C | 2017 | Ca0.96Er0.02La0.02MnO3 | Ca, Er, La | Mn | 875 | 70.42348598 | 1.819672 | -160.7289 | 0.09036247
10.1039/C7RA08446C | 2017 | Ca0.96Er0.02La0.02MnO3 | Ca, Er, La | Mn | 925 | 71.14576721 | 1.803279 | -160.4556 | 0.09547974
10.1039/C7RA08446C | 2017 | Ca0.96Er0.02La0.02MnO3 | Ca, Er, La | Mn | 970 | 70.08076607 | 1.803279 | -159.9089 | 0.0993177
10.1039/C7RA08446C | 2017 | Ca0.96Er0.02Sm0.02MnO3 | Ca, Er, Sm | Mn | 395 | 96.71948878 | 1.92623 | -124.7264 | 0.02959488
10.1039/C7RA08446C | 2017 | Ca0.96Er0.02Sm0.02MnO3 | Ca, Er, Sm | Mn | 405 | 96.14729255 | 1.918033 | -125.2553 | 0.03172708
10.1039/C7RA08446C | 2017 | Ca0.96Er0.02Sm0.02MnO3 | Ca, Er, Sm | Mn | 426 | 94.69078725 | 1.918033 | -126.558 | 0.03343284
10.1039/C7RA08446C | 2017 | Ca0.96Er0.02Sm0.02MnO3 | Ca, Er, Sm | Mn | 450 | 93.27775173 | 1.909836 | -127.7669 | 0.03641791
10.1039/C7RA08446C | 2017 | Ca0.96Er0.02Sm0.02MnO3 | Ca, Er, Sm | Mn | 472 | 92.18928068 | 1.893443 | -128.8165 | 0.03769723
10.1039/C7RA08446C | 2017 | Ca0.96Er0.02Sm0.02MnO3 | Ca, Er, Sm | Mn | 502 | 90.76241176 | 1.885246 | -131.1465 | 0.04153518
10.1039/C7RA08446C | 2017 | Ca0.96Er0.02Sm0.02MnO3 | Ca, Er, Sm | Mn | 550 | 88.75148665 | 1.836066 | -138.5188 | 0.04899787
10.1039/C7RA08446C | 2017 | Ca0.96Er0.02Sm0.02MnO3 | Ca, Er, Sm | Mn | 600 | 86.20924305 | 1.811475 | -144.978 | 0.05667377
10.1039/C7RA08446C | 2017 | Ca0.96Er0.02Sm0.02MnO3 | Ca, Er, Sm | Mn | 650 | 83.08632247 | 1.852459 | -149.6527 | 0.06520256
10.1039/C7RA08446C | 2017 | Ca0.96Er0.02Sm0.02MnO3 | Ca, Er, Sm | Mn | 700 | 80.99234189 | 1.877049 | -153.6489 | 0.07223881
10.1039/C7RA08446C | 2017 | Ca0.96Er0.02Sm0.02MnO3 | Ca, Er, Sm | Mn | 750 | 80.11398921 | 1.819672 | -157.4487 | 0.08162047
10.1039/C7RA08446C | 2017 | Ca0.96Er0.02Sm0.02MnO3 | Ca, Er, Sm | Mn | 800 | 79.19930856 | 1.795082 | -159.3622 | 0.08929638
10.1039/C7RA08446C | 2017 | Ca0.96Er0.02Sm0.02MnO3 | Ca, Er, Sm | Mn | 850 | 77.95115598 | 1.778689 | -159.6355 | 0.09547974
10.1039/C7RA08446C | 2017 | Ca0.96Er0.02Sm0.02MnO3 | Ca, Er, Sm | Mn | 905 | 77.04316607 | 1.745902 | -159.3622 | 0.102516
10.1039/C7RA08446C | 2017 | Ca0.96Er0.02Sm0.02MnO3 | Ca, Er, Sm | Mn | 950 | 76.5352202 | 1.745902 | -159.0888 | 0.1086994
10.1039/C7RA08446C | 2017 | Ca0.96Er0.02Yb0.02MnO3 | Ca, Er, Yb | Mn | 375 | 107.0593002 | 1.901639 | -125.7403 | 0.0330064
10.1039/C7RA08446C | 2017 | Ca0.96Er0.02Yb0.02MnO3 | Ca, Er, Yb | Mn | 390 | 108.302725 | 1.918033 | -126.5604 | 0.03471215
10.1039/C7RA08446C | 2017 | Ca0.96Er0.02Yb0.02MnO3 | Ca, Er, Yb | Mn | 405 | 107.0190154 | 1.901639 | -127.1071 | 0.03577825
10.1039/C7RA08446C | 2017 | Ca0.96Er0.02Yb0.02MnO3 | Ca, Er, Yb | Mn | 420 | 105.7064162 | 1.909836 |  | 0.03748401
10.1039/C7RA08446C | 2017 | Ca0.96Er0.02Yb0.02MnO3 | Ca, Er, Yb | Mn | 442 | 103.702182 | 1.918033 | -129.2938 | 0.04025586
10.1039/C7RA08446C | 2017 | Ca0.96Er0.02Yb0.02MnO3 | Ca, Er, Yb | Mn | 480 | 98.60358152 | 1.909836 | -131.4806 | 0.04430704
10.1039/C7RA08446C | 2017 | Ca0.96Er0.02Yb0.02MnO3 | Ca, Er, Yb | Mn | 535 | 97.24863215 | 1.868852 | -139.1344 | 0.05326226
10.1039/C7RA08446C | 2017 | Ca0.96Er0.02Yb0.02MnO3 | Ca, Er, Yb | Mn | 581 | 94.3991616 | 1.844262 | -146.2415 | 0.06264392
10.1039/C7RA08446C | 2017 | Ca0.96Er0.02Yb0.02MnO3 | Ca, Er, Yb | Mn | 615 | 92.74544179 | 1.836066 | -149.5216 | 0.06840085
10.1039/C7RA08446C | 2017 | Ca0.96Er0.02Yb0.02MnO3 | Ca, Er, Yb | Mn | 650 | 91.00928074 | 1.836066 | -153.0752 | 0.07522388
10.1039/C7RA08446C | 2017 | Ca0.96Er0.02Yb0.02MnO3 | Ca, Er, Yb | Mn | 700 | 88.70996303 | 1.803279 | -156.9021 | 0.0873774
10.1039/C7RA08446C | 2017 | Ca0.96Er0.02Yb0.02MnO3 | Ca, Er, Yb | Mn | 750 | 86.48449936 | 1.762295 | -158.8155 | 0.09377399
10.1039/C7RA08446C | 2017 | Ca0.96Er0.02Yb0.02MnO3 | Ca, Er, Yb | Mn | 820 | 83.73456281 | 1.713115 | -160.4556 | 0.1018763
10.1039/C7RA08446C | 2017 | Ca0.96Er0.02Yb0.02MnO3 | Ca, Er, Yb | Mn | 850 | 82.74789127 | 1.696721 | -161.0023 | 0.1057143
10.1039/C7RA08446C | 2017 | Ca0.96Er0.02Yb0.02MnO3 | Ca, Er, Yb | Mn | 910 | 81.61990832 | 1.688525 | -161.2756 | 0.1142431
10.1039/C7RA08446C | 2017 | Ca0.96Er0.02Yb0.02MnO3 | Ca, Er, Yb | Mn | 970 | 80.10693766 | 1.680328 | -161.0023 | 0.12
https://doi.org/10.1021/acs.chemmater.6b03600 | 2016 | La0.075Sm0.075Sr0.85TiO3-ẟ | La, Sm, Sr | Ti | 471 | 2407.584 | 4.84391 | -90.61091 | 0.1012223
https://doi.org/10.1021/acs.chemmater.6b03600 | 2016 | La0.075Sm0.075Sr0.85TiO3-ẟ | La, Sm, Sr | Ti | 510 | 2118.124 | 4.638376 | -99.28743 | 0.120934
https://doi.org/10.1021/acs.chemmater.6b03600 | 2016 | La0.075Sm0.075Sr0.85TiO3-ẟ | La, Sm, Sr | Ti | 550 | 1792.798 | 4.542074 | -108.1134 | 0.1422464
https://doi.org/10.1021/acs.chemmater.6b03600 | 2016 | La0.075Sm0.075Sr0.85TiO3-ẟ | La, Sm, Sr | Ti | 580 | 1596.793 | 4.463723 | -114.2658 | 0.1539671
https://doi.org/10.1021/acs.chemmater.6b03600 | 2016 | La0.075Sm0.075Sr0.85TiO3-ẟ | La, Sm, Sr | Ti | 650 | 1234.156 | 4.316174 | -130.006 | 0.1775214
https://doi.org/10.1021/acs.chemmater.6b03600 | 2016 | La0.075Sm0.075Sr0.85TiO3-ẟ | La, Sm, Sr | Ti | 700 | 1012.906 | 4.177835 | -139.1965 | 0.1895187
https://doi.org/10.1021/acs.chemmater.6b03600 | 2016 | La0.075Sm0.075Sr0.85TiO3-ẟ | La, Sm, Sr | Ti | 750 | 855.21 | 4.097155 | -147.4837 | 0.1985673
https://doi.org/10.1021/acs.chemmater.6b03600 | 2016 | La0.075Sm0.075Sr0.85TiO3-ẟ | La, Sm, Sr | Ti | 805 | 700.1241 | 3.939451 | -156.1746 | 0.2139586
https://doi.org/10.1021/acs.chemmater.6b03600 | 2016 | La0.075Sm0.075Sr0.85TiO3-ẟ | La, Sm, Sr | Ti | 880 | 557.956 | 3.499133 | -167.4732 | 0.2397698
https://doi.org/10.1021/acs.chemmater.6b03600 | 2016 | La0.075Sm0.075Sr0.85TiO3-ẟ | La, Sm, Sr | Ti | 910 | 509.9653 | 3.692884 | -171.3788 | 0.2324063
https://doi.org/10.1021/acs.chemmater.6b03600 | 2016 | La0.075Sm0.075Sr0.85TiO3-ẟ | La, Sm, Sr | Ti | 980 | 403.3393 | 3.581931 | -180.798 | 0.2163316
10.1039/C6RA06032C | 2016 | CaMn0.06Nb0.02Ta0.02O3 | Ca | Mn, Nb, Ta | 371 | 44.43478261 | 2.018952 | -166.8577 | 0.0288423
10.1039/C6RA06032C | 2016 | CaMn0.06Nb0.02Ta0.02O3 | Ca | Mn, Nb, Ta | 385 | 44.43478261 | 1.993037 | -161.2581 | 0.02799224
10.1039/C6RA06032C | 2016 | CaMn0.06Nb0.02Ta0.02O3 | Ca | Mn, Nb, Ta | 400 | 44.43478261 | 1.962332 | -154.8047 | 0.02746228
10.1039/C6RA06032C | 2016 | CaMn0.06Nb0.02Ta0.02O3 | Ca | Mn, Nb, Ta | 425 | 44.43478261 | 1.908869 | -145.2218 | 0.02661799
10.1039/C6RA06032C | 2016 | CaMn0.06Nb0.02Ta0.02O3 | Ca | Mn, Nb, Ta | 450 | 46.45454545 | 1.855707 | -136.9102 | 0.02573243
10.1039/C6RA06032C | 2016 | CaMn0.06Nb0.02Ta0.02O3 | Ca | Mn, Nb, Ta | 473 | 46.45454545 | 1.801822 | -129.0307 | 0.02506938
10.1039/C6RA06032C | 2016 | CaMn0.06Nb0.02Ta0.02O3 | Ca | Mn, Nb, Ta | 500 | 47.53488372 | 1.746854 | -121.505 | 0.02405761
10.1039/C6RA06032C | 2016 | CaMn0.06Nb0.02Ta0.02O3 | Ca | Mn, Nb, Ta | 550 | 49.85365854 | 1.64053 | -108.2854 | 0.02235527
10.1039/C6RA06032C | 2016 | CaMn0.06Nb0.02Ta0.02O3 | Ca | Mn, Nb, Ta | 601 | 48.66666667 | 1.549137 | -106.5727 | 0.02646508
10.1039/C6RA06032C | 2016 | CaMn0.06Nb0.02Ta0.02O3 | Ca | Mn, Nb, Ta | 655 | 48.66666667 | 1.46533 | -106.263 | 0.03204033
10.1039/C6RA06032C | 2016 | CaMn0.06Nb0.02Ta0.02O3 | Ca | Mn, Nb, Ta | 703 | 48.66666667 | 1.394045 | -114.4559 | 0.04271383
10.1039/C6RA06032C | 2016 | CaMn0.06Nb0.02Ta0.02O3 | Ca | Mn, Nb, Ta | 753 | 48.66666667 | 1.323243 | -128.1371 | 0.05091043
10.1039/C6RA06032C | 2016 | CaMn0.06Nb0.02Ta0.02O3 | Ca | Mn, Nb, Ta | 805 | 47.53488372 | 1.287601 | -138.9534 | 0.06915437
10.1039/C6RA06032C | 2016 | CaMn0.06Nb0.02Ta0.02O3 | Ca | Mn, Nb, Ta | 853 | 48.66666667 | 1.282302 | -146.6039 | 0.09142513
10.1039/C6RA06032C | 2016 | CaMn0.06Nb0.02Ta0.02O3 | Ca | Mn, Nb, Ta | 899 | 48.66666667 | 1.277486 | -158.5973 | 0.1136148
10.1039/C6RA06032C | 2016 | CaMn0.06Nb0.02Ta0.02O3 | Ca | Mn, Nb, Ta | 936 | 53.78947368 | 1.274114 | -168.8086 | 0.1320059
10.1039/C6RA06032C | 2016 | CaMn0.06Nb0.02Ta0.02O3 | Ca | Mn, Nb, Ta | 964 | 53.78947368 | 1.271706 | -173.2198 | 0.1452677
EuTiO3 and EuTi(0.98)Nb(0.02)O3 | 2014 | EuTiO3 | Eu | Ti | 200 | 4.831346e-05 | 2.297449 | -748.3823
EuTiO3 and EuTi(0.98)Nb(0.02)O3 | 2014 | EuTiO3 | Eu | Ti | 245 | 0.00033245372 | 2.333437 | -1068.425
EuTiO3 and EuTi(0.98)Nb(0.02)O3 | 2014 | EuTiO3 | Eu | Ti | 286 | 0.00117250059 | 2.343612 | -1058.14
EuTiO3 and EuTi(0.98)Nb(0.02)O3 | 2014 | EuTiO3 | Eu | Ti | 342 | 0.00474217669 | 1.098575 | -1009.797
EuTiO3 and EuTi(0.98)Nb(0.02)O3 | 2014 | EuTiO3 | Eu | Ti | 401 | 0.00979008147 |  | -967.5256
EuTiO3 and EuTi(0.98)Nb(0.02)O3 | 2014 | EuTiO3 | Eu | Ti | 495 | 0.03397757964 | 0.705439 | -873.4348
EuTiO3 and EuTi(0.98)Nb(0.02)O3 | 2014 | EuTiO3 | Eu | Ti | 586 | 0.1145742492 | 0.6431299 | -759.7824
EuTiO3 and EuTi(0.98)Nb(0.02)O3 | 2014 | EuTiO3 | Eu | Ti | 667 | 0.3431769125 | 0.5808349 | -667.5422
EuTiO3 and EuTi(0.98)Nb(0.02)O3 | 2014 | EuTiO3 | Eu | Ti | 740 | 0.9348937986 | 0.528913 | -586.4455
EuTiO3 and EuTi(0.98)Nb(0.02)O3 | 2014 | EuTiO3 | Eu | Ti | 795 | 1.627890172 | 0.4873924 | -535.3724
EuTiO3 and EuTi(0.98)Nb(0.02)O3 | 2014 | EuTiO3 | Eu | Ti | 815 | 2.033619891 | 0.4718257 | -527.3159
EuTiO3 and EuTi(0.98)Nb(0.02)O3 | 2014 | EuTiO3 | Eu | Ti | 875 | 3.336672305 | 0.4406146 | -478.8892
EuTiO3 and EuTi(0.98)Nb(0.02)O3 | 2014 | EuTiO3 | Eu | Ti | 912 | 4.321071526 | 0.4301495 | -458.5609
EuTiO3 and EuTi(0.98)Nb(0.02)O3 | 2014 | EuTiO3 | Eu | Ti | 929 | 4.848319819 | 0.4249205 | -449.44
EuTiO3 and EuTi(0.98)Nb(0.02)O3 | 2014 | EuTiO3 | Eu | Ti | 1005 | 6.9959218 | 0.4091557 | -410.8186
EuTiO3 and EuTi(0.98)Nb(0.02)O3 | 2014 | EuTiO3 | Eu | Ti | 1025 | 7.746061685 | 0.4039126 | -398.5688
EuTiO3 and EuTi(0.98)Nb(0.02)O3 | 2014 | EuTiO3 | Eu | Ti | 1100 | 10.13385386 | 0.3778243 | -365.8953
EuTiO3 and EuTi(0.98)Nb(0.02)O3 | 2014 | EuTi0.98Nb0.02O3 | Eu | Ti, Nb | 250 | 0.09797722016 | 2.157177 | -243.0646
EuTiO3 and EuTi(0.98)Nb(0.02)O3 | 2014 | EuTi0.98Nb0.02O3 | Eu | Ti, Nb | 302 | 0.1064331362 | 2.146681 | -272.3105
EuTiO3 and EuTi(0.98)Nb(0.02)O3 | 2014 | EuTi0.98Nb0.02O3 | Eu | Ti, Nb | 330 | 0.1132438772 | 1.842284 | -279.4838
EuTiO3 and EuTi(0.98)Nb(0.02)O3 | 2014 | EuTi0.98Nb0.02O3 | Eu | Ti, Nb | 346 | 0.117604777 | 1.610576 | -294.2932
EuTiO3 and EuTi(0.98)Nb(0.02)O3 | 2014 | EuTi0.98Nb0.02O3 | Eu | Ti, Nb | 365 | 0.123146431 | 1.333826 | -305.9104
EuTiO3 and EuTi(0.98)Nb(0.02)O3 | 2014 | EuTi0.98Nb0.02O3 | Eu | Ti, Nb | 393 | 0.1353310585 | 1.132764 | -322.0967
EuTiO3 and EuTi(0.98)Nb(0.02)O3 | 2014 | EuTi0.98Nb0.02O3 | Eu | Ti, Nb | 440 | 0.1574974865 | 1.022366 | -343.7152
EuTiO3 and EuTi(0.98)Nb(0.02)O3 | 2014 | EuTi0.98Nb0.02O3 | Eu | Ti, Nb | 460 | 0.1663623627 | 0.9824708 | -353.5609
EuTiO3 and EuTi(0.98)Nb(0.02)O3 | 2014 | EuTi0.98Nb0.02O3 | Eu | Ti, Nb | 555 | 0.2397066215 | 0.8725447 | -399.5139
EuTiO3 and EuTi(0.98)Nb(0.02)O3 | 2014 | EuTi0.98Nb0.02O3 | Eu | Ti, Nb | 586 | 0.2710463799 | 0.8512439 | -411.6649
EuTiO3 and EuTi(0.98)Nb(0.02)O3 | 2014 | EuTi0.98Nb0.02O3 | Eu | Ti, Nb | 662 | 0.3843123998 | 0.7400542 | -423.3437
EuTiO3 and EuTi(0.98)Nb(0.02)O3 | 2014 | EuTi0.98Nb0.02O3 | Eu | Ti, Nb | 744 | 0.5896504377 | 0.6529278 | -422.0224
EuTiO3 and EuTi(0.98)Nb(0.02)O3 | 2014 | EuTi0.98Nb0.02O3 | Eu | Ti, Nb | 845 | 1.391473686 | 0.5734738 | -402.5963
EuTiO3 and EuTi(0.98)Nb(0.02)O3 | 2014 | EuTi0.98Nb0.02O3 | Eu | Ti, Nb | 900 | 3.816655843 | 0.5335175 | -392.6981
EuTiO3 and EuTi(0.98)Nb(0.02)O3 | 2014 | EuTi0.98Nb0.02O3 | Eu | Ti, Nb | 1002 |  | 0.4742345 | -370.2331
EuTiO3 and EuTi(0.98)Nb(0.02)O3 | 2014 | EuTi0.98Nb0.02O3 | Eu | Ti, Nb | 1050 |  | 0.4470232 | -360.0272
https://doi.org/10.1002/pssa.201330475 | 2014 | Ca0.9Yb0.1Mn0.98Nb0.02O3 | Ca, Yb | Mn, Nb | 372 | 166.9126918 | 2.073983 | -82.42201 | 0.02201168
https://doi.org/10.1002/pssa.201330475 | 2014 | Ca0.9Yb0.1Mn0.98Nb0.02O3 | Ca, Yb | Mn, Nb | 383 | 165.0958417 | 2.040206 | -84.65265 | 0.02255517
https://doi.org/10.1002/pssa.201330475 | 2014 | Ca0.9Yb0.1Mn0.98Nb0.02O3 | Ca, Yb | Mn, Nb | 390 | 164.8240061 | 2.033095 | -85.36414 | 0.02346333
https://doi.org/10.1002/pssa.201330475 | 2014 | Ca0.9Yb0.1Mn0.98Nb0.02O3 | Ca, Yb | Mn, Nb | 404 | 164.2830117 | 2.021412 | -86.75534 | 0.02518123
https://doi.org/10.1002/pssa.201330475 | 2014 | Ca0.9Yb0.1Mn0.98Nb0.02O3 | Ca, Yb | Mn, Nb | 410 | 163.7455571 | 2.018872 | -87.53101 | 0.02604017
https://doi.org/10.1002/pssa.201330475 | 2014 | Ca0.9Yb0.1Mn0.98Nb0.02O3 | Ca, Yb | Mn, Nb | 424 | 163.1229543 | 2.007698 | -88.98627 | 0.02770884
https://doi.org/10.1002/pssa.201330475 | 2014 | Ca0.9Yb0.1Mn0.98Nb0.02O3 | Ca, Yb | Mn, Nb | 452 | 161.3698974 | 1.979762 | -91.86476 | 0.03109541
https://doi.org/10.1002/pssa.201330475 | 2014 | Ca0.9Yb0.1Mn0.98Nb0.02O3 | Ca, Yb | Mn, Nb | 491 | 158.057588 | 1.967063 | -94.90922 | 0.03605065
https://doi.org/10.1002/pssa.201330475 | 2014 | Ca0.9Yb0.1Mn0.98Nb0.02O3 | Ca, Yb | Mn, Nb | 505 | 156.2484069 | 1.971127 | -96.07622 | 0.03732559
https://doi.org/10.1002/pssa.201330475 | 2014 | Ca0.9Yb0.1Mn0.98Nb0.02O3 | Ca, Yb | Mn, Nb | 550 | 151.4420038 | 1.989412 | -99.87249 | 0.04186171
https://doi.org/10.1002/pssa.201330475 | 2014 | Ca0.9Yb0.1Mn0.98Nb0.02O3 | Ca, Yb | Mn, Nb | 585 | 14815.46775 | 1.986873 | -102.4377 | 0.04536898
https://doi.org/10.1002/pssa.201330475 | 2014 | Ca0.9Yb0.1Mn0.98Nb0.02O3 | Ca, Yb | Mn, Nb | 592 | 146.7071559 | 1.986365 | -103.0532 | 0.04610488
https://doi.org/10.1002/pssa.201330475 | 2014 | Ca0.9Yb0.1Mn0.98Nb0.02O3 | Ca, Yb | Mn, Nb | 600 | 146.0649589 | 1.981285 | -103.5406 | 0.04689
https://doi.org/10.1002/pssa.201330475 | 2014 | Ca0.9Yb0.1Mn0.98Nb0.02O3 | Ca, Yb | Mn, Nb | 616 | 143.4828405 | 1.972651 | -104.6116 | 0.04924536
https://doi.org/10.1002/pssa.201330475 | 2014 | Ca0.9Yb0.1Mn0.98Nb0.02O3 | Ca, Yb | Mn, Nb | 651 | 139.8089514 | 1.959952 | -107.1768 | 0.05309714
https://doi.org/10.1002/pssa.201330475 | 2014 | Ca0.9Yb0.1Mn0.98Nb0.02O3 | Ca, Yb | Mn, Nb | 680 | 137.0651115 | 1.946746 | -109.508 | 0.05655557
https://doi.org/10.1002/pssa.201330475 | 2014 | Ca0.9Yb0.1Mn0.98Nb0.02O3 | Ca, Yb | Mn, Nb | 703 | 134.9706442 | 1.936587 | -110.7203 | 0.05928006
https://doi.org/10.1002/pssa.201330475 | 2014 | Ca0.9Yb0.1Mn0.98Nb0.02O3 | Ca, Yb | Mn, Nb | 730 | 132.1204207 | 1.921857 | -112.4458 | 0.06254358
https://doi.org/10.1002/pssa.201330475 | 2014 | Ca0.9Yb0.1Mn0.98Nb0.02O3 | Ca, Yb | Mn, Nb | 750 | 129.9479625 | 1.910175 | -113.7479 | 0.06497277
https://doi.org/10.1002/pssa.201330475 | 2014 | Ca0.9Yb0.1Mn0.98Nb0.02O3 | Ca, Yb | Mn, Nb | 770 | 126.4123527 | 1.903318 | -115.0307 | 0.06884244
https://doi.org/10.1002/pssa.201330475 | 2014 | Ca0.9Yb0.1Mn0.98Nb0.02O3 | Ca, Yb | Mn, Nb | 780 | 126.4994865 | 1.881223 | -115.4461 | 0.0684316
https://doi.org/10.1002/pssa.201330475 | 2014 | Ca0.9Yb0.1Mn0.98Nb0.02O3 | Ca, Yb | Mn, Nb | 825 | 123.4826545 | 1.865985 | -117.4999 | 0.07476412
https://doi.org/10.1002/pssa.201330475 | 2014 | Ca0.9Yb0.1Mn0.98Nb0.02O3 | Ca, Yb | Mn, Nb | 855 | 121.2393386 | 1.848207 | -119.3285 | 0.07905884
https://doi.org/10.1002/pssa.201330475 | 2014 | Ca0.9Yb0.1Mn0.98Nb0.02O3 | Ca, Yb | Mn, Nb | 905 | 118.0927558 | 1.756779 | -121.4273 | 0.08910643
https://doi.org/10.1002/pssa.201330475 | 2014 | Ca0.9Yb0.1Mn0.98Nb0.02O3 | Ca, Yb | Mn, Nb | 930 | 116.3540868 | 1.69024 | -122.3771 | 0.0954511
https://doi.org/10.1002/pssa.201330475 | 2014 | Ca0.9Yb0.1Mn0.98Nb0.02O3 | Ca, Yb | Mn, Nb | 945 | 115.5482521 | 1.656716 | -122.9035 | 0.1003364
https://doi.org/10.1002/pssa.201330475 | 2014 | Ca0.9Yb0.1Mn0.98Nb0.02O3 | Ca, Yb | Mn, Nb | 975 | 114.5783741 | 1.565797 | -123.1094 | 0.1060857
10.1103/PhysRevLett.111.176403 | 2013 | Ca0.25Cu0.75IrO3 | Ca, Cu | Ir | 12 | 581.0366173 | 1.217559 | -9.986241
10.1103/PhysRevLett.111.176403 | 2013 | Ca0.25Cu0.75IrO3 | Ca, Cu | Ir | 18 | 499.378102 | 2.130878 | -9.599706
10.1103/PhysRevLett.111.176403 | 2013 | Ca0.25Cu0.75IrO3 | Ca, Cu | Ir | 50 | 348.2863364 | 4.886403 | -5.788052
10.1103/PhysRevLett.111.176403 | 2013 | Ca0.25Cu0.75IrO3 | Ca, Cu | Ir | 100 | 294.7260034 | 7.579657 | 3.075356
10.1103/PhysRevLett.111.176403 | 2013 | Ca0.25Cu0.75IrO3 | Ca, Cu | Ir | 130 | 279.7858559 | 8.127648 | 5.500923
10.1103/PhysRevLett.111.176403 | 2013 | Ca0.25Cu0.75IrO3 | Ca, Cu | Ir | 159 | 268.7662775 | 8.435893 | 7.269595
10.1103/PhysRevLett.111.176403 | 2013 | Ca0.25Cu0.75IrO3 | Ca, Cu | Ir | 200 | 250.1929093 | 8.497542 | 8.505092
10.1103/PhysRevLett.111.176403 | 2013 | Ca0.25Cu0.75IrO3 | Ca, Cu | Ir | 210 | 244.2764271 | 8.510619 | 9.408435
10.1103/PhysRevLett.111.176403 | 2013 | Ca0.25Cu0.75IrO3 | Ca, Cu | Ir | 240 | 234.5080795 | 8.266722 | 10.22834
10.1103/PhysRevLett.111.176403 | 2013 | Ca0.25Cu0.75IrO3 | Ca, Cu | Ir | 270 | 224.4123252 | 8.006218 | 11.07726
10.1103/PhysRevLett.111.176403 | 2013 | Ca0.25Cu0.75IrO3 | Ca, Cu | Ir | 280 | 219.1704055 | 7.955363 | 11.20787
10.1103/PhysRevLett.111.176403 | 2013 | Ca0.25Cu0.75IrO3 | Ca, Cu | Ir | 300 | 215.2733584 | 7.804725 | 11.17159
10.1007/s10853-012-6834-z | 2012 | Ca0.9Y0.1Mn0.9Fe0.1O3 | Ca, Y | Mn, Fe | 322 | 1.884774 | 2.207256 | -138.5057 | 0.006860015
10.1007/s10853-012-6834-z | 2012 | Ca0.9Y0.1Mn0.9Fe0.1O3 | Ca, Y | Mn, Fe | 350 | 2.401273 | 2.194131 | -137.4059 | 0.008568322
10.1007/s10853-012-6834-z | 2012 | Ca0.9Y0.1Mn0.9Fe0.1O3 | Ca, Y | Mn, Fe | 378 | 3.330288 | 2.174384 | -135.4313 | 0.0110291
10.1007/s10853-012-6834-z | 2012 | Ca0.9Y0.1Mn0.9Fe0.1O3 | Ca, Y | Mn, Fe | 400 | 3.753511 | 2.167926 | -136.72 | 0.012351
10.1007/s10853-012-6834-z | 2012 | Ca0.9Y0.1Mn0.9Fe0.1O3 | Ca, Y | Mn, Fe | 450 | 5.241696 | 2.128354 | -137.171 | 0.01635739
10.1007/s10853-012-6834-z | 2012 | Ca0.9Y0.1Mn0.9Fe0.1O3 | Ca, Y | Mn, Fe | 500 | 6.837972 | 2.095383 | -136.9384 | 0.02083153
10.1007/s10853-012-6834-z | 2012 | Ca0.9Y0.1Mn0.9Fe0.1O3 | Ca, Y | Mn, Fe | 550 | 8.743092 | 2.0625 | -135.8542 | 0.02569207
10.1007/s10853-012-6834-z | 2012 | Ca0.9Y0.1Mn0.9Fe0.1O3 | Ca, Y | Mn, Fe | 570 | 9.679258 | 2.055987 | -134.2711 | 0.02796575
10.1007/s10853-012-6834-z | 2012 | Ca0.9Y0.1Mn0.9Fe0.1O3 | Ca, Y | Mn, Fe | 605 | 11.07717 | 2.036283 | -134.6611 | 0.03142711
10.1007/s10853-012-6834-z | 2012 | Ca0.9Y0.1Mn0.9Fe0.1O3 | Ca, Y | Mn, Fe | 645 | 12.61627 | 2.036602 | -133.253 | 0.03484372
10.1007/s10853-012-6834-z | 2012 | Ca0.9Y0.1Mn0.9Fe0.1O3 | Ca, Y | Mn, Fe | 692 | 15.76286 | 2.043675 | -130.7576 | 0.04019235
10.1007/s10853-012-6834-z | 2012 | Ca0.9Y0.1Mn0.9Fe0.1O3 | Ca, Y | Mn, Fe | 716 | 18.09279 | 2.037217 | -128.3564 | 0.04322256
10.1007/s10853-012-6834-z | 2012 | Ca0.9Y0.1Mn0.9Fe0.1O3 | Ca, Y | Mn, Fe | 760 | 21.98018 | 2.017568 | -124.9528 | 0.04804243
10.1007/s10853-012-6834-z | 2012 | Ca0.9Y0.1Mn0.9Fe0.1O3 | Ca, Y | Mn, Fe | 800 | 26.12826 | 1.991253 | -121.8448 | 0.05353342
10.1007/s10853-012-6834-z | 2012 | Ca0.9Y0.1Mn0.9Fe0.1O3 | Ca, Y | Mn, Fe | 830 | 28.43318 | 1.944839 | -120.4794 | 0.05827194
10.1007/s10853-012-6834-z | 2012 | Ca0.9Y0.1Mn0.9Fe0.1O3 | Ca, Y | Mn, Fe | 930 | 36.82743 | 1.878995 | -114.4864 | 0.07084021
10.1007/s10853-012-6834-z | 2012 | Ca0.9Y0.1Mn0.9Fe0.1O3 | Ca, Y | Mn, Fe | 1000 | 42.68061 | 1.846244 | -110.12 | 0.07960545
10.1007/s10853-012-6834-z | 2012 | Ca0.9Y0.1Mn0.9Fe0.1O3 | Ca, Y | Mn, Fe | 1050 | 46.99029 | 1.819973 | -107.1715 | 0.08759789
10.1007/s10853-012-6834-z | 2012 | Ca0.9Y0.1Mn0.9Fe0.1O3 | Ca, Y | Mn, Fe | 1100 | 51.27545 | 1.773745 | -103.3782 | 0.09264147
10.1007/s10853-012-6834-z | 2012 | Ca0.9Y0.1Mn0.9Fe0.1O3 | Ca, Y | Mn, Fe | 1170 | 57.89054 | 1.734327 | -96.66331 | 0.09742066
10.1007/s10853-012-6834-z | 2012 | Ca0.9Y0.1MnO3 | Ca, Y | Mn | 300 | 1.690141 | 2.47098 | -102.9423 | 0.008063965
10.1007/s10853-012-6834-z | 2012 | Ca0.9Y0.1MnO3 | Ca, Y | Mn | 345 | 2.535211 | 2.42938 | -105.6238 | 0.01198494
10.1007/s10853-012-6834-z | 2012 | Ca0.9Y0.1MnO3 | Ca, Y | Mn | 405 | 3.239437 | 2.409174 | -109.1993 | 0.01727256
10.1007/s10853-012-6834-z | 2012 | Ca0.9Y0.1MnO3 | Ca, Y | Mn | 450 | 3.802817 | 2.398476 | -114.8603 | 0.02056715
10.1007/s10853-012-6834-z | 2012 | Ca0.9Y0.1MnO3 | Ca, Y | Mn | 480 | 4.647887 | 2.388968 | -117.2439 | 0.02266511
10.1007/s10853-012-6834-z | 2012 | Ca0.9Y0.1MnO3 | Ca, Y | Mn | 515 | 4.366197 | 2.384213 | -118.7337 | 0.0262005
10.1007/s10853-012-6834-z | 2012 | Ca0.9Y0.1MnO3 | Ca, Y | Mn | 590 | 4.507042 | 2.356876 | -120.8194 | 0.03358283
10.1007/s10853-012-6834-z | 2012 | Ca0.9Y0.1MnO3 | Ca, Y | Mn | 615 | 4.647887 | 2.348555 | -121.7132 | 0.03706045
10.1007/s10853-012-6834-z | 2012 | Ca0.9Y0.1MnO3 | Ca, Y | Mn | 660 | 4.788732 | 2.337858 | -123.5009 | 0.04399246
10.1007/s10853-012-6834-z | 2012 | Ca0.9Y0.1MnO3 | Ca, Y | Mn | 700 | 5.352113 | 2.327161 | -124.3948 | 0.04857119
10.1007/s10853-012-6834-z | 2012 | Ca0.9Y0.1MnO3 | Ca, Y | Mn | 740 | 5.915493 | 2.319435 | -125.2886 | 0.05320803
10.1007/s10853-012-6834-z | 2012 | Ca0.9Y0.1MnO3 | Ca, Y | Mn | 796 | 9.014085 | 2.298635 | -123.7989 | 0.05849565
10.1007/s10853-012-6834-z | 2012 | Ca0.9Y0.1MnO3 | Ca, Y | Mn | 805 | 9.71831 | 2.298635 | -122.905 | 0.06014295
10.1007/s10853-012-6834-z | 2012 | Ca0.9Y0.1MnO3 | Ca, Y | Mn | 850 | 14.92958 | 2.279617 | -119.3296 | 0.064129
10.1007/s10853-012-6834-z | 2012 | Ca0.9Y0.1MnO3 | Ca, Y | Mn | 900 | 20 | 2.262977 | -116.3501 | 0.06856246
10.1007/s10853-012-6834-z | 2012 | Ca0.9Y0.1MnO3 | Ca, Y | Mn | 949 | 25.07042 | 2.248714 | -113.9665 | 0.07285357
10.1007/s10853-012-6834-z | 2012 | Ca0.9Y0.1MnO3 | Ca, Y | Mn | 1003 | 30.84507 | 2.229697 | -110.3911 | 0.07828355
10.1007/s10853-012-6834-z | 2012 | Ca0.9Y0.1MnO3 | Ca, Y | Mn | 1050 | 34.92958 | 2.212462 | -108.603352 | 0.08448633
10.1007/s10853-012-6834-z | 2012 | Ca0.9Y0.1MnO3 | Ca, Y | Mn | 1100 | 39.29577 | 2.198199 | -106.5177 | 0.08967226
10.1007/s10853-012-6834-z | 2012 | Ca0.9Y0.1MnO3 | Ca, Y | Mn | 1150 | 45.35211 | 2.185125 | -105.6238 | 0.09406505
10.1007/s10853-012-6834-z | 2012 | Ca0.9Y0.1Mn0.95Fe0.05O3 | Ca, Y | Mn, Fe | 305 | 0.5633803 | 2.352445 | -109.4884 | 0.016032
10.1007/s10853-012-6834-z | 2012 | Ca0.9Y0.1Mn0.95Fe0.05O3 | Ca, Y | Mn, Fe | 320 | 0.7042254 | 2.330727 | -110.5479 | 0.01664211
10.1007/s10853-012-6834-z | 2012 | Ca0.9Y0.1Mn0.95Fe0.05O3 | Ca, Y | Mn, Fe | 345 | 0.9859155 | 2.321812 | -112.059 | 0.01936727
10.1007/s10853-012-6834-z | 2012 | Ca0.9Y0.1Mn0.95Fe0.05O3 | Ca, Y | Mn, Fe | 396 | 1.971831 | 2.298635 | -115.2004 | 0.02457354
10.1007/s10853-012-6834-z | 2012 | Ca0.9Y0.1Mn0.95Fe0.05O3 | Ca, Y | Mn, Fe | 419 | 2.112676 | 2.291503 | -116.4729 | 0.0269733
10.1007/s10853-012-6834-z | 2012 | Ca0.9Y0.1Mn0.95Fe0.05O3 | Ca, Y | Mn, Fe | 440 | 2.535211 | 2.28556 | -117.7255 | 0.02941374
10.1007/s10853-012-6834-z | 2012 | Ca0.9Y0.1Mn0.95Fe0.05O3 | Ca, Y | Mn, Fe | 475 | 3.098592 | 2.297446 | -119.833 | 0.03311508
10.1007/s10853-012-6834-z | 2012 | Ca0.9Y0.1Mn0.95Fe0.05O3 | Ca, Y | Mn, Fe | 510 | 3.943662 | 2.270703 | -120.012 | 0.03553518
10.1007/s10853-012-6834-z | 2012 | Ca0.9Y0.1Mn0.95Fe0.05O3 | Ca, Y | Mn, Fe | 550 | 4.929577 | 2.25644 | -120.35 | 0.03925685
10.1007/s10853-012-6834-z | 2012 | Ca0.9Y0.1Mn0.95Fe0.05O3 | Ca, Y | Mn, Fe | 603 | 6.056338 | 2.238017 | -122.6166 | 0.04436144
10.1007/s10853-012-6834-z | 2012 | Ca0.9Y0.1Mn0.95Fe0.05O3 | Ca, Y | Mn, Fe | 641 | 7.042254 | 2.227319 | -124.7241 | 0.0489576
10.1007/s10853-012-6834-z | 2012 | Ca0.9Y0.1Mn0.95Fe0.05O3 | Ca, Y | Mn, Fe | 673 | 8.450704 | 2.200933 | -126.8487 | 0.05296399
10.1007/s10853-012-6834-z | 2012 | Ca0.9Y0.1Mn0.95Fe0.05O3 | Ca, Y | Mn, Fe | 706 | 9.859155 | 2.205925 | -125.4001 | 0.05554678
10.1007/s10853-012-6834-z | 2012 | Ca0.9Y0.1Mn0.95Fe0.05O3 | Ca, Y | Mn, Fe | 751 | 12.25352 | 2.191662 | -123.4517 | 0.06107845
10.1007/s10853-012-6834-z | 2012 | Ca0.9Y0.1Mn0.95Fe0.05O3 | Ca, Y | Mn, Fe | 790 | 15.77465 | 2.177993 | -120.4892 | 0.06628472
10.1007/s10853-012-6834-z | 2012 | Ca0.9Y0.1Mn0.95Fe0.05O3 | Ca, Y | Mn, Fe | 833 | 21.83099 | 2.166701 |  | 0.07275188
10.1007/s10853-012-6834-z | 2012 | Ca0.9Y0.1Mn0.95Fe0.05O3 | Ca, Y | Mn, Fe | 890 | 29.15493 | 2.150061 | -110.0309 | 0.08060196
10.1007/s10853-012-6834-z | 2012 | Ca0.9Y0.1Mn0.95Fe0.05O3 | Ca, Y | Mn, Fe | 931 | 32.25352 | 2.137581 | -107.3269 | 0.08674374
10.1007/s10853-012-6834-z | 2012 | Ca0.9Y0.1Mn0.95Fe0.05O3 | Ca, Y | Mn, Fe | 990 | 36.90141 | 2.117969 | -102.9925 | 0.09526494
10.1007/s10853-012-6834-z | 2012 | Ca0.9Y0.1Mn0.95Fe0.05O3 | Ca, Y | Mn, Fe | 1015 | 39.01408 | 2.107272 | -101.4616 | 0.09833582
10.1007/s10853-012-6834-z | 2012 | Ca0.9Y0.1Mn0.95Fe0.05O3 | Ca, Y | Mn, Fe | 1050 | 41.26761 | 2.096575 | -99.19496 | 0.1034811
10.1007/s10853-012-6834-z | 2012 | Ca0.9Y0.1Mn0.95Fe0.05O3 | Ca, Y | Mn, Fe | 1096 | 44.50704 | 2.081123 | -96.03363 | 0.1059825
10.1007/s10853-012-6834-z | 2012 | Ca0.9Y0.1Mn0.95Fe0.05O3 | Ca, Y | Mn, Fe | 1115 | 45.91549 | 2.077557 | -94.44303 | 0.1062062
10.1007/s10853-012-6834-z | 2012 | Ca0.9Y0.1Mn0.95Fe0.05O3 | Ca, Y | Mn, Fe | 1165 |  | 2.05908 | -91.25255 | 0.1069384
10.1007/s10853-012-6834-z | 2012 | Ca0.9Y0.1Mn0.85Fe0.15O3 | Ca, Y | Mn, Fe | 300 | 0.4225352 | 2.030534 | -219.934 | 0.001478106
10.1007/s10853-012-6834-z | 2012 | Ca0.9Y0.1Mn0.85Fe0.15O3 | Ca, Y | Mn, Fe | 345 | 0.7042254 | 2.017176 | -211.3325 | 0.002873963
10.1007/s10853-012-6834-z | 2012 | Ca0.9Y0.1Mn0.85Fe0.15O3 | Ca, Y | Mn, Fe | 400 | 1.267606 | 1.997137 | -201.252 | 0.005009348
10.1007/s10853-012-6834-z | 2012 | Ca0.9Y0.1Mn0.85Fe0.15O3 | Ca, Y | Mn, Fe | 450 | 1.971831 | 1.990458 | -192.6031 | 0.007653158
10.1007/s10853-012-6834-z | 2012 | Ca0.9Y0.1Mn0.85Fe0.15O3 | Ca, Y | Mn, Fe | 490 | 2.816901 | 1.990458 | -186.2805 | 0.0103173
10.1007/s10853-012-6834-z | 2012 | Ca0.9Y0.1Mn0.85Fe0.15O3 | Ca, Y | Mn, Fe | 530 | 3.943662 | 1.97042 | -183.1192 | 0.01340853
10.1007/s10853-012-6834-z | 2012 | Ca0.9Y0.1Mn0.85Fe0.15O3 | Ca, Y | Mn, Fe | 575 | 5.492958 | 1.957061 | -178.9637 | 0.01623537
10.1007/s10853-012-6834-z | 2012 | Ca0.9Y0.1Mn0.85Fe0.15O3 | Ca, Y | Mn, Fe | 620 | 7.323944 | 1.930344 | -172.7206 | 0.02091288
10.1007/s10853-012-6834-z | 2012 | Ca0.9Y0.1Mn0.85Fe0.15O3 | Ca, Y | Mn, Fe | 649 | 9.15493 | 1.930344 | -168.1277 | 0.02308894
10.1007/s10853-012-6834-z | 2012 | Ca0.9Y0.1Mn0.85Fe0.15O3 | Ca, Y | Mn, Fe | 700 | 12.53521 | 1.923664 | -162.4612 | 0.02825453
10.1007/s10853-012-6834-z | 2012 | Ca0.9Y0.1Mn0.85Fe0.15O3 | Ca, Y | Mn, Fe | 763 | 17.04225 | 1.903626 | -152.3465 | 0.03596226
10.1007/s10853-012-6834-z | 2012 | Ca0.9Y0.1Mn0.85Fe0.15O3 | Ca, Y | Mn, Fe | 807 | 20.84507 | 1.890267 | -147.4499 | 0.04161594
10.1007/s10853-012-6834-z | 2012 | Ca0.9Y0.1Mn0.85Fe0.15O3 | Ca, Y | Mn, Fe | 830 | 22.53521 | 1.870229 | -144.6663 | 0.04503256
10.1007/s10853-012-6834-z | 2012 | Ca0.9Y0.1Mn0.85Fe0.15O3 | Ca, Y | Mn, Fe | 900 | 28.16901 | 1.870229 | -136.4946 | 0.05316736
10.1007/s10853-012-6834-z | 2012 | Ca0.9Y0.1Mn0.85Fe0.15O3 | Ca, Y | Mn, Fe | 930 | 30.56338 | 1.843511 | -133.8502 | 0.05688903
10.1007/s10853-012-6834-z | 2012 | Ca0.9Y0.1Mn0.85Fe0.15O3 | Ca, Y | Mn, Fe | 990 | 35.21127 | 1.810115 |  | 0.06402731
10.1007/s10853-012-6834-z | 2012 | Ca0.9Y0.1Mn0.85Fe0.15O3 | Ca, Y | Mn, Fe | 1025 | 38.02817 | 1.816794 | -123.9516 | 0.06917257
10.1007/s10853-012-6834-z | 2012 | Ca0.9Y0.1Mn0.85Fe0.15O3 | Ca, Y | Mn, Fe | 1055 | 40.70423 | 1.816794 | -121.2028 | 0.07437884
10.1007/s10853-012-6834-z | 2012 | Ca0.9Y0.1Mn0.85Fe0.15O3 | Ca, Y | Mn, Fe | 1095 | 43.38028 | 1.810115 | -118.5804 | 0.07751074
10.1007/s10853-012-6834-z | 2012 | Ca0.9Y0.1Mn0.85Fe0.15O3 | Ca, Y | Mn, Fe | 1130 | 45.91549 | 1.810115 | -115.6378 | 0.07822253
10.1007/s10853-012-6834-z | 2012 | Ca0.9Y0.1Mn0.85Fe0.15O3 | Ca, Y | Mn, Fe | 1170 | 49.01408 | 1.803435 | -111.6926 | 0.08002698
https://doi.org/10.1016/j.jallcom.2013.05.019 | 2013 | La0.09Ba0.01CoO3 | La, Ba | Co | 427 | 26.1413 | 0.7187396 | 262.6482 | 0.04369129
https://doi.org/10.1016/j.jallcom.2013.05.019 | 2013 | La0.09Ba0.01CoO3 | La, Ba | Co | 444 | 85.32609 | 0.7084186 | 223.913 | 0.03992483
https://doi.org/10.1016/j.jallcom.2013.05.019 | 2013 | La0.09Ba0.01CoO3 | La, Ba | Co | 452 | 131.0598 | 0.7217635 | 205.7312 | 0.0374765
https://doi.org/10.1016/j.jallcom.2013.05.019 | 2013 | La0.09Ba0.01CoO3 | La, Ba | Co | 480 | 279.0217 | 0.7853508 | 120.3557 | 0.03248555
https://doi.org/10.1016/j.jallcom.2013.05.019 | 2013 | La0.09Ba0.01CoO3 | La, Ba | Co | 506 | 410.8424 | 0.8680043 | 94.26877 | 0.02975237
https://doi.org/10.1016/j.jallcom.2013.05.019 | 2013 | La0.09Ba0.01CoO3 | La, Ba | Co | 529 | 510.3804 | 0.9509389 | 70.55336 | 0.02708232
https://doi.org/10.1016/j.jallcom.2013.05.019 | 2013 | La0.09Ba0.01CoO3 | La, Ba | Co | 540 | 539.9728 | 0.9696672 | 66.60079 | 0.02748794
https://doi.org/10.1016/j.jallcom.2013.05.019 | 2013 | La0.09Ba0.01CoO3 | La, Ba | Co | 580 | 652.962 | 1.103722 | 53.95257 | 0.02661959
https://doi.org/10.1016/j.jallcom.2013.05.019 | 2013 | La0.09Ba0.01CoO3 | La, Ba | Co | 615 | 704.0761 | 1.163838 | 46.83794 | 0.02764823
https://doi.org/10.1016/j.jallcom.2013.05.019 | 2013 | La0.09Ba0.01CoO3 | La, Ba | Co | 677 | 760.5707 | 1.251872 | 42.88538 | 0.02611721
https://doi.org/10.1016/j.jallcom.2013.05.019 | 2013 | La0.09Ba0.01CoO3 | La, Ba | Co | 715 | 776.712 | 1.339445 | 38.93281 | 0.02436998
https://doi.org/10.1016/j.jallcom.2013.05.019 | 2013 | La0.09Ba0.01CoO3 | La, Ba | Co | 775 | 800.9239 | 1.452286 | 34.98024 | 0.02211787
https://doi.org/10.1016/j.jallcom.2013.05.019 | 2013 | La0.09Ba0.01CoO3 | La, Ba | Co | 832 | 811.6848 | 1.461651 | 33.39921 | 0.01928583
https://doi.org/10.1016/j.jallcom.2013.05.019 | 2013 | La0.09Ba0.01CoO3 | La, Ba | Co | 881 | 814.375 | 1.494654 | 31.81818 | 0.01767807
https://doi.org/10.1016/j.jallcom.2013.05.019 | 2013 | La0.09Ba0.01CoO3 | La, Ba | Co | 910 | 819.7554 | 1.515632 | 31.81818 | 0.0169523
https://doi.org/10.1016/j.jallcom.2013.05.019 | 2013 | La0.09Ba0.01CoO3 | La, Ba | Co | 919 | 819.7554 | 1.528259 | 30.23715 | 0.01710327
https://doi.org/10.1016/j.jallcom.2013.05.019 | 2013 | La0.09Ba0.01CoO3 | La, Ba | Co | 964 | 819.7554 | 1.501763 | 30.23715 | 0.01578653
https://doi.org/10.1016/j.jallcom.2013.05.019 | 2013 | La0.09Ba0.01CoO3 | La, Ba | Co | 998 | 817.0652 | 1.455054 | 30.23715 | 0.01576165
https://doi.org/10.1016/j.jallcom.2013.05.019 | 2013 | La0.09Ba0.01CoO3 | La, Ba | Co | 1060 | 817.0652 | 1.448652 | 27.0751 | 0.01548852
https://doi.org/10.1016/j.jallcom.2013.05.019 | 2013 | La0.09Ba0.01CoO3 | La, Ba | Co | 1125 | 811.6848 | 1.453407 | 27.0751 | 0.01287069
https://doi.org/10.1016/j.jallcom.2013.05.019 | 2013 | La0.09Ba0.01CoO3 | La, Ba | Co | 1155 | 814.375 | 1.405962 | 26.28458 | 0.01270954
https://doi.org/10.1016/j.jallcom.2013.05.019 | 2013 | La0.09Ba0.01CoO3 | La, Ba | Co | 1190 | 814.375 | 1.380834 | 26.28458 | 0.01232762
https://doi.org/10.1016/j.jallcom.2013.05.019 | 2013 | La0.09Ba0.01CoO3 | La, Ba | Co | 1216 | 811.6848 | 1.396195 | 25.49407 | 0.01225015
https://doi.org/10.1016/j.jallcom.2013.05.019 | 2013 | La0.09Ba0.01CoO3 | La, Ba | Co | 1245 | 806.3043 | 1.384619 | 26.28458 | 0.01057786
https://doi.org/10.1016/j.jallcom.2013.05.019 | 2013 | La0.07Ba0.03CoO3 | La, Ba | Co | 325 | 63.80435 | 0.4733124 | 259.4862 | 0.060224
https://doi.org/10.1016/j.jallcom.2013.05.019 | 2013 | La0.07Ba0.03CoO3 | La, Ba | Co | 355 | 125.6793 | 0.4729423 | 261.0672 | 0.07099277
https://doi.org/10.1016/j.jallcom.2013.05.019 | 2013 | La0.07Ba0.03CoO3 | La, Ba | Co | 390 | 182.1739 | 0.47254 | 215.2174 | 0.07801364
https://doi.org/10.1016/j.jallcom.2013.05.019 | 2013 | La0.07Ba0.03CoO3 | La, Ba | Co | 395 | 198.3152 | 0.4724595 | 209.6838 | 0.07834155
https://doi.org/10.1016/j.jallcom.2013.05.019 | 2013 | La0.07Ba0.03CoO3 | La, Ba | Co | 412 | 233.288 | 0.4722664 | 183.5968 | 0.07906228
https://doi.org/10.1016/j.jallcom.2013.05.019 | 2013 | La0.07Ba0.03CoO3 | La, Ba | Co | 427 | 270.9511 | 0.4834667 | 160.6719 | 0.07603123
https://doi.org/10.1016/j.jallcom.2013.05.019 | 2013 | La0.07Ba0.03CoO3 | La, Ba | Co | 445 | 335.5163 | 0.5518915 | 131.4229 | 0.0637636
https://doi.org/10.1016/j.jallcom.2013.05.019 | 2013 | La0.07Ba0.03CoO3 | La, Ba | Co | 470 | 432.3641 | 0.6545448 | 98.22134 | 0.04862528
https://doi.org/10.1016/j.jallcom.2013.05.019 | 2013 | La0.07Ba0.03CoO3 | La, Ba | Co | 500 | 518.4511 | 0.7685593 | 76.08696 | 0.03938271
https://doi.org/10.1016/j.jallcom.2013.05.019 | 2013 | La0.07Ba0.03CoO3 | La, Ba | Co | 547 | 634.1304 | 0.882413 | 54.74308 | 0.03161201
https://doi.org/10.1016/j.jallcom.2013.05.019 | 2013 | La0.07Ba0.03CoO3 | La, Ba | Co | 575 | 685.2446 | 0.9621829 | 48.41897
https://doi.org/10.1016/j.jallcom.2013.05.019 | 2013 | La0.07Ba0.03CoO3 | La, Ba | Co | 609 | 722.9076 | 1.030366 | 44.4664 | 0.02705345
https://doi.org/10.1016/j.jallcom.2013.05.019 | 2013 | La0.07Ba0.03CoO3 | La, Ba | Co | 710 | 776.712 |  | 34.98024 | 0.02223868
https://doi.org/10.1016/j.jallcom.2013.05.019 | 2013 | La0.07Ba0.03CoO3 | La, Ba | Co | 815 | 795.5435 |  | 31.81818 | 0.01665805
https://doi.org/10.1016/j.jallcom.2013.05.019 | 2013 | La0.07Ba0.03CoO3 | La, Ba | Co | 940 | 803.6141 |  | 27.0751 | 0.01482974
https://doi.org/10.1016/j.jallcom.2013.05.019 | 2013 | La0.07Ba0.03CoO3 | La, Ba | Co | 1016 | 803.6141 |  | 23.91304 | 0.01366652
https://doi.org/10.1016/j.jallcom.2013.05.019 | 2013 | La0.07Ba0.03CoO3 | La, Ba | Co | 1100 | 798.2337 |  | 23.12253 | 0.01183965
https://doi.org/10.1016/j.jallcom.2013.05.019 | 2013 | La0.95Ba0.05CoO3 | La, Ba | Co | 326 | 171.413 | 0.4833243 | 199.4071 | 0.05951651
https://doi.org/10.1016/j.jallcom.2013.05.019 | 2013 | La0.95Ba0.05CoO3 | La, Ba | Co | 345 | 203.6957 | 0.4887049 | 200.9881 | 0.06344243
https://doi.org/10.1016/j.jallcom.2013.05.019 | 2013 | La0.95Ba0.05CoO3 | La, Ba | Co | 401 | 346.2772 | 0.5497083 | 142.4901 | 0.06163814
https://doi.org/10.1016/j.jallcom.2013.05.019 | 2013 | La0.95Ba0.05CoO3 | La, Ba | Co | 452 | 483.4783 | 0.6555735 | 91.10672 | 0.04486385
https://doi.org/10.1016/j.jallcom.2013.05.019 | 2013 | La0.95Ba0.05CoO3 | La, Ba | Co | 481 | 556.1141 | 0.7228993 | 67.3913 | 0.03651235
https://doi.org/10.1016/j.jallcom.2013.05.019 | 2013 | La0.95Ba0.05CoO3 | La, Ba | Co | 515 | 634.1304 | 0.8299623 | 51.58103 | 0.03074146
https://doi.org/10.1016/j.jallcom.2013.05.019 | 2013 | La0.95Ba0.05CoO3 | La, Ba | Co | 560 | 693.3152 | 0.8742201 | 42.88538 | 0.02866133
https://doi.org/10.1016/j.jallcom.2013.05.019 | 2013 | La0.95Ba0.05CoO3 | La, Ba | Co | 616 | 741.7391 | 0.9717577 | 36.56126
https://doi.org/10.1016/j.jallcom.2013.05.019 | 2013 | La0.95Ba0.05CoO3 | La, Ba | Co | 660 | 757.8804 | 0.9983967 | 34.18972 | 0.02310919
https://doi.org/10.1016/j.jallcom.2013.05.019 | 2013 | La0.95Ba0.05CoO3 | La, Ba | Co | 703 | 771.3315 | 1.046055 | 31.02767 | 0.02070241
https://doi.org/10.1016/j.jallcom.2013.05.019 | 2013 | La0.95Ba0.05CoO3 | La, Ba | Co | 785 | 784.7826 | 1.169524 | 27.0751 | 0.01581138
https://doi.org/10.1016/j.jallcom.2013.05.019 | 2013 | La0.95Ba0.05CoO3 | La, Ba | Co | 873 | 790.163 | 1.263159 | 23.91304 | 0.01347606
https://doi.org/10.1016/j.jallcom.2013.05.019 | 2013 | La0.95Ba0.05CoO3 | La, Ba | Co | 930 | 792.8533 | 1.293539 | 23.12253 | 0.01228293
https://doi.org/10.1016/j.jallcom.2013.05.019 | 2013 | La0.95Ba0.05CoO3 | La, Ba | Co | 1000 | 792.8533 | 1.299141 | 22.33202 | 0.01057013
https://doi.org/10.1016/j.jallcom.2013.05.019 | 2013 | La0.95Ba0.05CoO3 | La, Ba | Co | 1070 | 787.4728 | 1.292628 | 20.75099 | 0.01055862
https://doi.org/10.1016/j.jallcom.2013.05.019 | 2013 | La0.95Ba0.05CoO3 | La, Ba | Co | 1097 | 784.7826 | 1.272096 | 20.75099 | 0.009895597
https://doi.org/10.1016/j.jallcom.2013.05.019 | 2013 | La0.95Ba0.05CoO3 | La, Ba | Co | 1135 | 776.712 | 1.2851 | 20.75099 | 0.009779818
https://doi.org/10.1016/j.jallcom.2013.05.019 | 2013 | La0.95Ba0.05CoO3 | La, Ba | Co | 1195 | 768.6413 | 1.295521 | 20.75099 | 0.009958431
https://doi.org/10.1016/j.jallcom.2013.05.019 | 2013 | La0.95Ba0.05CoO3 | La, Ba | Co | 1268 | 765.9511 | 1.217545 | 19.96047 | 0.008645243
https://doi.org/10.1016/j.cap.2010.12.032 | 2011 | SmCoO3 | Sm | Co | 617 | 34.02062 | 1.138324 | 147.0491 | 0.0299904
https://doi.org/10.1016/j.cap.2010.12.032 | 2011 | SmCoO3 | Sm | Co | 628 | 55.6701 | 1.157492 | 140.5707
https://doi.org/10.1016/j.cap.2010.12.032 | 2011 | SmCoO3 | Sm | Co | 660 | 120.6186 | 1.226498 | 118.3687 | 0.03886333
https://doi.org/10.1016/j.cap.2010.12.032 | 2011 | SmCoO3 | Sm | Co | 705 | 216.4948 | 1.388396 | 85.99209 | 0.04764258
https://doi.org/10.1016/j.cap.2010.12.032 | 2011 | SmCoO3 | Sm | Co | 735 | 281.4691 | 1.515791 | 72.09958 | 0.05122923
https://doi.org/10.1016/j.cap.2010.12.032 | 2011 | SmCoO3 | Sm | Co | 759 | 344.9815 | 1.621954 | 67.1397 | 0.05018536
https://doi.org/10.1016/j.cap.2010.12.032 | 2011 | SmCoO3 | Sm | Co | 784 | 404.0154 | 1.738733 | 61.55967 | 0.04954297
https://doi.org/10.1016/j.cap.2010.12.032 | 2011 | SmCoO3 | Sm | Co | 800 | 444.5927 | 1.80243 | 59.38851 | 0.04906118
https://doi.org/10.1016/j.cap.2010.12.032 | 2011 | SmCoO3 | Sm | Co | 831 | 515.3656 | 1.922748 |  | 0.0484991
https://doi.org/10.1016/j.cap.2010.12.032 | 2011 | SmCo0.98Fe0.02O3 | Sm | Co, Fe | 621 | 34.02062 | 1.761145 | 163.3042 | 0.02312491
https://doi.org/10.1016/j.cap.2010.12.032 | 2011 | SmCo0.98Fe0.02O3 | Sm | Co, Fe | 647 | 77.31959 | 1.80125 | 141.881 | 0.02839782
https://doi.org/10.1016/j.cap.2010.12.032 | 2011 | SmCo0.98Fe0.02O3 | Sm | Co, Fe | 667 | 106.7287 | 1.855511 | 125.0485 | 0.03251979
https://doi.org/10.1016/j.cap.2010.12.032 | 2011 | SmCo0.98Fe0.02O3 | Sm | Co, Fe | 702 | 163.4013 | 2.067837 | 96.99383 | 0.03915776
https://doi.org/10.1016/j.cap.2010.12.032 | 2011 | SmCo0.98Fe0.02O3 | Sm | Co, Fe | 716 | 189.2541 | 2.156305 | 85.26184 | 0.04189458
https://doi.org/10.1016/j.cap.2010.12.032 | 2011 | SmCo0.98Fe0.02O3 | Sm | Co, Fe | 747 | 254.3949 | 2.375708 | 75.03286 | 0.04263734
https://doi.org/10.1016/j.cap.2010.12.032 | 2011 | SmCo0.98Fe0.02O3 | Sm | Co, Fe | 775 | 317.093 | 2.591572 | 67.86148
https://doi.org/10.1016/j.cap.2010.12.032 | 2011 | SmCo0.98Fe0.02O3 | Sm | Co, Fe | 790 | 358.8239 | 2.665886 | 64.78456 | 0.04207525
https://doi.org/10.1016/j.cap.2010.12.032 | 2011 | SmCo0.98Fe0.02O3 | Sm | Co, Fe | 800 | 379.7233 | 2.744918 | 62.73518 | 0.04199496
https://doi.org/10.1016/j.cap.2010.12.032 | 2011 | SmCo0.98Fe0.02O3 | Sm | Co, Fe | 830 | 441.2271 | 2.892366 |  | 0.04183436
https://doi.org/10.1016/j.cap.2010.12.032 | 2011 | SmCo0.95Fe0.05O3 | Sm | Co, Fe | 617 | 19.00568 |  | 190.8018
https://doi.org/10.1016/j.cap.2010.12.032 | 2011 | SmCo0.95Fe0.05O3 | Sm | Co, Fe | 633 | 36.24087 |  | 176.5213
https://doi.org/10.1016/j.cap.2010.12.032 | 2011 | SmCo0.95Fe0.05O3 | Sm | Co, Fe | 647 | 53.61177 |  | 163.774
https://doi.org/10.1016/j.cap.2010.12.032 | 2011 | SmCo0.95Fe0.05O3 | Sm | Co, Fe | 674 | 86.45362 |  | 136.7469
https://doi.org/10.1016/j.cap.2010.12.032 | 2011 | SmCo0.95Fe0.05O3 | Sm | Co, Fe | 695 | 111.2886 |  | 118.3898
https://doi.org/10.1016/j.cap.2010.12.032 | 2011 | SmCo0.95Fe0.05O3 | Sm | Co, Fe | 735 | 173.9867 |  | 87.26897
https://doi.org/10.1016/j.cap.2010.12.032 | 2011 | SmCo0.95Fe0.05O3 | Sm | Co, Fe | 749 | 202.4858 |  | 83.17451
https://doi.org/10.1016/j.cap.2010.12.032 | 2011 | SmCo0.95Fe0.05O3 | Sm | Co, Fe | 767 | 240.7561 |  | 78.05609
https://doi.org/10.1016/j.cap.2010.12.032 | 2011 | SmCo0.95Fe0.05O3 | Sm | Co, Fe | 776 | 259.8912 |  | 76.006
https://doi.org/10.1016/j.cap.2010.12.032 | 2011 | SmCo0.95Fe0.05O3 | Sm | Co, Fe | 785 | 278.8228 |  | 72.93623
https://doi.org/10.1016/j.cap.2010.12.032 | 2011 | SmCo0.95Fe0.05O3 | Sm | Co, Fe | 797 | 307.5255 |  | 69.86575
https://doi.org/10.1016/j.cap.2010.12.032 | 2011 | Sm0.98Sr0.02CoO3 | Sm, Sr | Co | 617 | 89.69072 | 2.104993 | 145.5115 | 0.06929629
https://doi.org/10.1016/j.cap.2010.12.032 | 2011 | Sm0.98Sr0.02CoO3 | Sm, Sr | Co | 650 | 174.8009 | 2.266007 | 122.3839 | 0.07090225
https://doi.org/10.1016/j.cap.2010.12.032 | 2011 | Sm0.98Sr0.02CoO3 | Sm, Sr | Co | 675 | 244.4202 | 2.411096 | 104.4996 | 0.07090225
https://doi.org/10.1016/j.cap.2010.12.032 | 2011 | Sm0.98Sr0.02CoO3 | Sm, Sr | Co | 702 | 324.0821 | 2.637576 | 85.0729 | 0.07090225
https://doi.org/10.1016/j.cap.2010.12.032 | 2011 | Sm0.98Sr0.02CoO3 | Sm, Sr | Co | 730 | 382.4375 | 2.871133 | 67.79663 | 0.07034017
https://doi.org/10.1016/j.cap.2010.12.032 | 2011 | Sm0.98Sr0.02CoO3 | Sm, Sr | Co | 762 | 489.6485 | 3.189621 | 62.82766 | 0.06247096
https://doi.org/10.1016/j.cap.2010.12.032 | 2011 | Sm0.98Sr0.02CoO3 | Sm, Sr | Co | 775 | 527.3759 | 3.274551 | 60.34621 | 0.06019585
https://doi.org/10.1016/j.cap.2010.12.032 | 2011 | Sm0.98Sr0.02CoO3 | Sm, Sr | Co | 798 | 588.4455 | 3.409024 | 55.08037 | 0.0546419
https://doi.org/10.1016/j.cap.2010.12.032 | 2011 | Sm0.98Sr0.02CoO3 | Sm, Sr | Co | 820 | 652.7721 | 3.525803 |  | 0.05026565
https://doi.org/10.1016/j.cap.2010.12.032 | 2011 | Sm0.98Sr0.02CoO3 | Sm, Sr | Co | 829 | 673.3322 | 3.584782 |  | 0.04888046
https://doi.org/10.1016/j.cap.2010.12.032 | 2011 | Sm0.98Sr0.02CoO3 | Sm, Sr | Co | 875 | 740.7123 | 3.855791
https://doi.org/10.1016/j.cap.2010.12.032 | 2011 | Sm0.98Sr0.02Co0.98Fe0.02O3 | Sm, Sr | Co, Fe | 507 | 20.90562 | 1.936903 |  | 0.04516673
https://doi.org/10.1016/j.cap.2010.12.032 | 2011 | Sm0.98Sr0.02Co0.98Fe0.02O3 | Sm, Sr | Co, Fe | 554 | 45.83105 | 1.77412 |  | 0.04869984
https://doi.org/10.1016/j.cap.2010.12.032 | 2011 | Sm0.98Sr0.02Co0.98Fe0.02O3 | Sm, Sr | Co, Fe | 616 | 86.04649 | 2.0006 | 141.4185 | 0.05163072
https://doi.org/10.1016/j.cap.2010.12.032 | 2011 | Sm0.98Sr0.02Co0.98Fe0.02O3 | Sm, Sr | Co, Fe | 637 | 137.2286 | 2.089069 | 128.6611 | 0.05042625
https://doi.org/10.1016/j.cap.2010.12.032 | 2011 | Sm0.98Sr0.02Co0.98Fe0.02O3 | Sm, Sr | Co, Fe | 662 | 193.5289 | 2.221772 | 111.3123 | 0.04884706
https://doi.org/10.1016/j.cap.2010.12.032 | 2011 | Sm0.98Sr0.02Co0.98Fe0.02O3 | Sm, Sr | Co, Fe | 680 | 241.2989 | 2.322627 | 98.04502 | 0.04804408
https://doi.org/10.1016/j.cap.2010.12.032 | 2011 | Sm0.98Sr0.02Co0.98Fe0.02O3 | Sm, Sr | Co, Fe | 707 | 307.9326 | 2.527874 | 80.18423 | 0.04657194
https://doi.org/10.1016/j.cap.2010.12.032 | 2011 | Sm0.98Sr0.02Co0.98Fe0.02O3 | Sm, Sr | Co, Fe | 732 | 367.3736 | 2.7402 | 67.41896 | 0.04603662
https://doi.org/10.1016/j.cap.2010.12.032 | 2011 | Sm0.98Sr0.02Co0.98Fe0.02O3 | Sm, Sr | Co, Fe | 757 | 430.2753 | 2.941909 | 63.30875 | 0.04323958
https://doi.org/10.1016/j.cap.2010.12.032 | 2011 | Sm0.98Sr0.02Co0.98Fe0.02O3 | Sm, Sr | Co, Fe | 790 | 512.9906 | 3.147156 | 56.63861 | 0.04087078
https://doi.org/10.1016/j.cap.2010.12.032 | 2011 | Sm0.98Sr0.02Co0.98Fe0.02O3 | Sm, Sr | Co, Fe | 798 | 534.2971 | 3.203776 | 55.09764 | 0.04020832
https://doi.org/10.1016/j.cap.2010.12.032 | 2011 | Sm0.98Sr0.02Co0.98Fe0.02O3 | Sm, Sr | Co, Fe | 803 | 545.6968 | 3.232086 |  | 0.03982691
https://doi.org/10.1016/j.cap.2010.12.032 | 2011 | Sm0.98Sr0.02Co0.98Fe0.02O3 | Sm, Sr | Co, Fe | 830 | 601.9389 | 3.373636 |  | 0.03749826
https://doi.org/10.1063/1.3477959 | 2010 | Ca0.9Dy0.1MnO3 | Ca, Dy | Mn | 398 | 145.830189 | 2.433655 | -106.5057
https://doi.org/10.1063/1.3477959 | 2010 | Ca0.9Dy0.1MnO3 | Ca, Dy | Mn | 432 | 145.1035287 | 2.401348 | -112.8451
https://doi.org/10.1063/1.3477959 | 2010 | Ca0.9Dy0.1MnO3 | Ca, Dy | Mn | 463 | 143.800384 | 2.360963 | -119.5937
https://doi.org/10.1063/1.3477959 | 2010 | Ca0.9Dy0.1MnO3 | Ca, Dy | Mn | 494 | 142.3103688 | 2.323184 | -126.2757
https://doi.org/10.1063/1.3477959 | 2010 | Ca0.9Dy0.1MnO3 | Ca, Dy | Mn | 535 | 140.3229934 | 2.272378 | -131.3883
https://doi.org/10.1063/1.3477959 | 2010 | Ca0.9Dy0.1MnO3 | Ca, Dy | Mn | 589 | 137.6265273 | 2.207241 | -138.8166
https://doi.org/10.1063/1.3477959 | 2010 | Ca0.9Dy0.1MnO3 | Ca, Dy | Mn | 615 | 136.524029 | 2.179884 | -142.3749
https://doi.org/10.1063/1.3477959 | 2010 | Ca0.9Dy0.1MnO3 | Ca, Dy | Mn | 660 | 134.4246401 | 2.15904 | -147.0519
https://doi.org/10.1063/1.3477959 | 2010 | Ca0.9Dy0.1MnO3 | Ca, Dy | Mn | 670 | 134.0632721 | 2.152527 | -147.8956
https://doi.org/10.1063/1.3477959 | 2010 | Ca0.9Dy0.1MnO3 | Ca, Dy | Mn | 692 | 133.0561878 | 2.140802 | -149.8949
https://doi.org/10.1063/1.3477959 | 2010 | Ca0.9Dy0.1MnO3 | Ca, Dy | Mn | 700 | 132.7412254 | 2.134288 | -151.9638
https://doi.org/10.1063/1.3477959 | 2010 | Ca0.9Dy0.1MnO3 | Ca, Dy | Mn | 724 | 131.8437906 | 2.122564 | -151.353
https://doi.org/10.1063/1.3477959 | 2010 | Ca0.9Dy0.1MnO3 | Ca, Dy | Mn | 754 | 130.7417496 | 2.106931 | -151.998
https://doi.org/10.1063/1.3477959 | 2010 | Ca0.9Dy0.1MnO3 | Ca, Dy | Mn | 803 | 129.2462679 | 2.072409 | -154.0767
https://doi.org/10.1063/1.3477959 | 2010 | Ca0.9Dy0.1MnO3 | Ca, Dy | Mn | 845 | 128.2100952 | 2.024859 | -153.6365
https://doi.org/10.1063/1.3477959 | 2010 | Ca0.9Dy0.1MnO3 | Ca, Dy | Mn | 875 | 127.4915712 | 1.988383 | -154.0951
https://doi.org/10.1063/1.3477959 | 2010 | Ca0.9Dy0.1MnO3 | Ca, Dy | Mn | 907 | 126.911995 | 1.950604 | -154.5389
https://doi.org/10.1063/1.3477959 | 2010 | Ca0.9Dy0.1MnO3 | Ca, Dy | Mn | 953 | 126.3706298 | 1.9011 | -154.627
https://doi.org/10.1063/1.3477959 | 2010 | Ca0.9Dy0.1MnO3 | Ca, Dy | Mn | 1008 | 125.6805413 | 1.837266 | -154.3152
https://doi.org/10.1063/1.3477959 | 2010 | Ca0.9Dy0.05Yb0.05MnO3 | Ca, Dy, Yb | Mn | 392 | 174.7760839 | 1.751286 | -107.6912
https://doi.org/10.1063/1.3477959 | 2010 | Ca0.9Dy0.05Yb0.05MnO3 | Ca, Dy, Yb | Mn | 407 | 173.5595575 | 1.735653 | -112.7644
https://doi.org/10.1063/1.3477959 | 2010 | Ca0.9Dy0.05Yb0.05MnO3 | Ca, Dy, Yb | Mn | 441 | 170.5933159 | 1.722626 | -119.5655
https://doi.org/10.1063/1.3477959 | 2010 | Ca0.9Dy0.05Yb0.05MnO3 | Ca, Dy, Yb | Mn | 470 | 167.6435517 | 1.706993 | -124.6497
https://doi.org/10.1063/1.3477959 | 2010 | Ca0.9Dy0.05Yb0.05MnO3 | Ca, Dy, Yb | Mn | 502 | 164.6334918 | 1.688755 | -132.6612
https://doi.org/10.1063/1.3477959 | 2010 | Ca0.9Dy0.05Yb0.05MnO3 | Ca, Dy, Yb | Mn | 535 | 161.7489704 | 1.675728 | -137.5254
https://doi.org/10.1063/1.3477959 | 2010 | Ca0.9Dy0.05Yb0.05MnO3 | Ca, Dy, Yb | Mn | 565 | 159.0011851 | 1.65749 | -142.5216
https://doi.org/10.1063/1.3477959 | 2010 | Ca0.9Dy0.05Yb0.05MnO3 | Ca, Dy, Yb | Mn | 597 | 156.3451988 | 1.653582 | -148.5413
https://doi.org/10.1063/1.3477959 | 2010 | Ca0.9Dy0.05Yb0.05MnO3 | Ca, Dy, Yb | Mn | 622 | 154.4813075 | 1.62883 | -150.4451
https://doi.org/10.1063/1.3477959 | 2010 | Ca0.9Dy0.05Yb0.05MnO3 | Ca, Dy, Yb | Mn | 661 | 151.5452457 | 1.594959 | -153.9667
https://doi.org/10.1063/1.3477959 | 2010 | Ca0.9Dy0.05Yb0.05MnO3 | Ca, Dy, Yb | Mn | 702 | 148.98097 | 1.563693 | -157.635
https://doi.org/10.1063/1.3477959 | 2010 | Ca0.9Dy0.05Yb0.05MnO3 | Ca, Dy, Yb | Mn | 715 | 147.9664355 | 1.555877 | -157.1856
https://doi.org/10.1063/1.3477959 | 2010 | Ca0.9Dy0.05Yb0.05MnO3 | Ca, Dy, Yb | Mn | 758 | 145.8348702 | 1.524611 | -157.4882
https://doi.org/10.1063/1.3477959 | 2010 | Ca0.9Dy0.05Yb0.05MnO3 | Ca, Dy, Yb | Mn | 803 | 143.4114353 | 1.483575 | -157.1581
https://doi.org/10.1063/1.3477959 | 2010 | Ca0.9Dy0.05Yb0.05MnO3 | Ca, Dy, Yb | Mn | 827 | 142.3045411 | 1.480319 | -157.4882
https://doi.org/10.1063/1.3477959 | 2010 | Ca0.9Dy0.05Yb0.05MnO3 | Ca, Dy, Yb | Mn | 850 | 141.2293574 | 1.469897 | -157.4149
https://doi.org/10.1063/1.3477959 | 2010 | Ca0.9Dy0.05Yb0.05MnO3 | Ca, Dy, Yb | Mn | 890 | 139.7181222 | 1.450356 | -157.0755
https://doi.org/10.1063/1.3477959 | 2010 | Ca0.9Dy0.05Yb0.05MnO3 | Ca, Dy, Yb | Mn | 915 | 138.8952797 | 1.441237 | -157.3782
https://doi.org/10.1063/1.3477959 | 2010 | Ca0.9Dy0.05Yb0.05MnO3 | Ca, Dy, Yb | Mn | 1005 | 136.2471474 | 1.411274 | -157.7817
https://doi.org/10.1063/1.3477959 | 2010 | Ca0.9Yb0.1MnO3 | Ca, Yb | Mn | 398 | 208.4032589 | 1.987196 | -103.9936
https://doi.org/10.1063/1.3477959 | 2010 | Ca0.9Yb0.1MnO3 | Ca, Yb | Mn | 438 | 202.3955814 | 1.967329 | -113.1111
https://doi.org/10.1063/1.3477959 | 2010 | Ca0.9Yb0.1MnO3 | Ca, Yb | Mn | 480 | 195.78426 | 1.949669 | -122.3552
https://doi.org/10.1063/1.3477959 | 2010 | Ca0.9Yb0.1MnO3 | Ca, Yb | Mn | 503 | 192.0208046 | 1.940839 | -127.6907
https://doi.org/10.1063/1.3477959 | 2010 | Ca0.9Yb0.1MnO3 | Ca, Yb | Mn | 515 | 189.5380286 | 1.932009 | -128.8756
https://doi.org/10.1063/1.3477959 | 2010 | Ca0.9Yb0.1MnO3 | Ca, Yb | Mn | 566 | 182.5344542 | 1.912141 | -134.3963
https://doi.org/10.1063/1.3477959 | 2010 | Ca0.9Yb0.1MnO3 | Ca, Yb | Mn | 606 | 177.1861577 | 1.885651 | -138.1563
https://doi.org/10.1063/1.3477959 | 2010 | Ca0.9Yb0.1MnO3 | Ca, Yb | Mn | 644 | 172.3838405 | 1.856954 | -143.402
https://doi.org/10.1063/1.3477959 | 2010 | Ca0.9Yb0.1MnO3 | Ca, Yb | Mn | 697 | 166.4254757 | 1.812804 | -149.5158
https://doi.org/10.1063/1.3477959 | 2010 | Ca0.9Yb0.1MnO3 | Ca, Yb | Mn | 730 | 163.5179329 | 1.781898 | -151.0137
https://doi.org/10.1063/1.3477959 | 2010 | Ca0.9Yb0.1MnO3 | Ca, Yb | Mn | 795 | 158.4046786 | 1.733333 | -152.2059
https://doi.org/10.1063/1.3477959 | 2010 | Ca0.9Yb0.1MnO3 | Ca, Yb | Mn | 825 | 156.1282589 | 1.706843 | -153.3797
https://doi.org/10.1063/1.3477959 | 2010 | Ca0.9Yb0.1MnO3 | Ca, Yb | Mn | 866 | 153.5647891 | 1.682561 | -153.9667
https://doi.org/10.1063/1.3477959 | 2010 | Ca0.9Yb0.1MnO3 | Ca, Yb | Mn | 912 | 151.0654891 | 1.653863
https://doi.org/10.1063/1.3477959 | 2010 | Ca0.9Yb0.1MnO3 | Ca, Yb | Mn | 931 | 150.3227773 | 1.645033 | -154.6636
https://doi.org/10.1063/1.3477959 | 2010 | Ca0.9Yb0.1MnO3 | Ca, Yb | Mn | 966 | 148.677231 | 1.620751 | -154.7554
https://doi.org/10.1063/1.3477959 | 2010 | Ca0.9Yb0.1MnO3 | Ca, Yb | Mn | 1001 | 147.1650654 | 1.59426 | -154.1868
10.1143/JJAP.49.071101 | 2010 | Ca0.9Yb0.1MnO3 | Ca, Yb | Mn | 333 | 101.336804 | 1.19515 | 0.8996326 | 0.01209883
10.1143/JJAP.49.071101 | 2010 | Ca0.9Yb0.1MnO3 | Ca, Yb | Mn | 400 | 118.9800539 | 1.17585 | 0.3095701 | 0.0206385
10.1143/JJAP.49.071101 | 2010 | Ca0.9Yb0.1MnO3 | Ca, Yb | Mn | 445 | 129.1486106 | 1.167873 | -0.2787904 | 0.02858657
10.1143/JJAP.49.071101 | 2010 | Ca0.9Yb0.1MnO3 | Ca, Yb | Mn | 521 | 136.9581078 | 1.160172 | -1.028283 | 0.04485632
10.1143/JJAP.49.071101 | 2010 | Ca0.9Yb0.1MnO3 | Ca, Yb | Mn | 583 | 137.7756811 | 1.16306 | -1.617637 | 0.05730519
10.1143/JJAP.49.071101 | 2010 | Ca0.9Yb0.1MnO3 | Ca, Yb | Mn | 610 | 137.0759442 | 1.168217 | -1.832102 | 0.06338169
10.1143/JJAP.49.071101 | 2010 | Ca0.9Yb0.1MnO3 | Ca, Yb | Mn | 626 | 136.406864 | 1.171724 | -2.045999 | 0.0671876
10.1143/JJAP.49.071101 | 2010 | Ca0.9Yb0.1MnO3 | Ca, Yb | Mn | 676 |  | 1.179563 | -2.421597 | 0.07411781
10.1143/JJAP.49.071101 | 2010 | Ca0.9Yb0.1MnO3 | Ca, Yb | Mn | 695 | 132.7962647 |  | -2.582304 | 0.07947729
10.1143/JJAP.49.071101 | 2010 | Ca0.9Yb0.1MnO3 | Ca, Yb | Mn | 704 | 132.3003743 | 1.193179 | -2.636346 | 0.08077197
10.1143/JJAP.49.071101 | 2010 | Ca0.9Yb0.1MnO3 | Ca, Yb | Mn | 745 | 129.9697532 | 1.207413 | -2.904994 | 0.08824802
10.1143/JJAP.49.071101 | 2010 | Ca0.9Yb0.1MnO3 | Ca, Yb | Mn | 780 | 127.8517827 | 1.221412 | -3.066978 | 0.09466761
10.1143/JJAP.49.071101 | 2010 | Ca0.9Yb0.1MnO3 | Ca, Yb | Mn | 805 | 125.9706604 | 1.231343 | -3.281585 | 0.09895962
10.1143/JJAP.49.071101 | 2010 | Ca0.9Yb0.1MnO3 | Ca, Yb | Mn | 842 | 123.5985151 | 1.248672 | -3.390094 | 0.1068445
10.1143/JJAP.49.071101 | 2010 | Ca0.9Yb0.1MnO3 | Ca, Yb | Mn | 905 | 119.3572494 | 1.274665 | -3.820017 | 0.1196051
10.1143/JJAP.49.071101 | 2010 | Ca0.9Yb0.1MnO3 | Ca, Yb | Mn | 935 | 117.8439931 | 1.287868 | -4.087814 | 0.1257862
10.1143/JJAP.49.071101 | 2010 | Ca0.9Yb0.1MnO3 | Ca, Yb | Mn | 1005 | 113.1869524 | 1.308291 | -4.305116 | 0.1316507
10.1143/JJAP.49.071101 | 2010 | Ca0.9Yb0.1MnO3 | Ca, Yb | Mn | 1040 | 110.9268374 | 1.316749 | -4.254195 | 0.1309334
10.1143/JJAP.49.071101 | 2010 | Ca0.9Yb0.1MnO3 | Ca, Yb | Mn | 1085 | 108.1639494 | 1.321595 | -4.044411 | 0.1295901
https://doi.org/10.1021/ic800463s | 2008 | CaMn0.98Nb0.02O3 | Ca | Mn, Nb | 345 | 50.30360054 | 2.716203 | -194.7913 | 0.02832608
https://doi.org/10.1021/ic800463s | 2008 | CaMn0.98Nb0.02O3 | Ca | Mn, Nb | 378 | 45.74038764 | 2.515238 | -201.2087 | 0.03220077
https://doi.org/10.1021/ic800463s | 2008 | CaMn0.98Nb0.02O3 | Ca | Mn, Nb | 412 | 43.33648557 | 2.430606 | -203.9684 | 0.03623675
https://doi.org/10.1021/ic800463s | 2008 | CaMn0.98Nb0.02O3 | Ca | Mn, Nb | 433 | 41.77314093 | 2.380852 | -207.6365 | 0.0397026
https://doi.org/10.1021/ic800463s | 2008 | CaMn0.98Nb0.02O3 | Ca | Mn, Nb | 447 | 40.88706163 | 2.329047 | -209.1673 | 0.04034543
https://doi.org/10.1021/ic800463s | 2008 | CaMn0.98Nb0.02O3 | Ca | Mn, Nb | 472 | 38.83131909 | 2.237373 | -213.446 | 0.04584943
https://doi.org/10.1021/ic800463s | 2008 | CaMn0.98Nb0.02O3 | Ca | Mn, Nb | 512 | 36.50314785 | 2.132083 | -218.6471 | 0.05102251
https://doi.org/10.1021/ic800463s | 2008 | CaMn0.98Nb0.02O3 | Ca | Mn, Nb | 566 | 33.6378379 | 2.008725 | -224.4664 | 0.05644499
https://doi.org/10.1021/ic800463s | 2008 | CaMn0.98Nb0.02O3 | Ca | Mn, Nb | 590 | 32.68703509 | 1.966409 | -226.9176 | 0.05976878
https://doi.org/10.1021/ic800463s | 2008 | CaMn0.98Nb0.02O3 | Ca | Mn, Nb | 605 | 32.05325129 | 1.925443 | -228.4479 | 0.06098385
https://doi.org/10.1021/ic800463s | 2008 | CaMn0.98Nb0.02O3 | Ca | Mn, Nb | 635 | 30.93805302 | 1.858035 | -232.1208 | 0.06636812
https://doi.org/10.1021/ic800463s | 2008 | CaMn0.98Nb0.02O3 | Ca | Mn, Nb | 670 | 29.66840098 | 1.809593 | -235.1859
https://doi.org/10.1021/ic800463s | 2008 | CaMn0.98Nb0.02O3 | Ca | Mn, Nb | 701 | 28.71001917 | 1.764316 | -237.3344 | 0.07583553
https://doi.org/10.1021/ic800463s | 2008 | CaMn0.98Nb0.02O3 | Ca | Mn, Nb | 725 | 28.0147368 | 1.695071 | -241.9167 | 0.08041008
https://doi.org/10.1021/ic800463s | 2008 | CaMn0.98Nb0.02O3 | Ca | Mn, Nb | 764 | 27.09359219 | 1.643574 | -242.8501 | 0.0881629
https://doi.org/10.1021/ic800463s | 2008 | CaMn0.98Nb0.02O3 | Ca | Mn, Nb | 790 | 26.47273886 | 1.602745 | -244.3886 | 0.09424111
https://doi.org/10.1021/ic800463s | 2008 | CaMn0.98Nb0.02O3 | Ca | Mn, Nb | 818 |  | 1.55111 | -245.6223 | 0.09745515
https://doi.org/10.1021/ic800463s | 2008 | CaMn0.98Nb0.02O3 | Ca | Mn, Nb | 882 | 25.36012193 | 1.504007 | -249.3121 | 0.1077998
https://doi.org/10.1021/ic800463s | 2008 | CaMn0.98Nb0.02O3 | Ca | Mn, Nb | 912 | 25.13571284 | 1.489388 | -248.7167 | 0.1158598
https://doi.org/10.1021/ic800463s | 2008 | CaMn0.98Nb0.02O3 | Ca | Mn, Nb | 950 | 24.96755451 | 1.410911 | -251.1755 | 0.125625
https://doi.org/10.1021/ic800463s | 2008 | CaMn0.98Nb0.02O3 | Ca | Mn, Nb | 1000 | 25.72985859 | 1.333459 | -250.5905 | 0.1436099
https://doi.org/10.1021/ic800463s | 2008 | CaMn0.98Nb0.02O3 | Ca | Mn, Nb | 1030 | 26.60590805 | 1.320431 | -249.6931 | 0.1561249
https://doi.org/10.1021/ic800463s | 2008 | CaMn0.98Nb0.02O3 | Ca | Mn, Nb | 1060 | 28.76702044 | 1.330894 | -245.7464 | 0.1600271
https://doi.org/10.1021/ic800463s | 2008 | CaMn0.95Nb0.05O3 | Ca | Mn, Nb | 335 | 84.07870435 | 2.899676 | -129.5679 | 0.01901927
https://doi.org/10.1021/ic800463s | 2008 | CaMn0.95Nb0.05O3 | Ca | Mn, Nb | 378 | 76.79677974 | 2.760588 | -139.3415 | 0.02202189
https://doi.org/10.1021/ic800463s | 2008 | CaMn0.95Nb0.05O3 | Ca | Mn, Nb | 405 | 75.75251663 | 2.744516 | -142.7075 | 0.02288366
https://doi.org/10.1021/ic800463s | 2008 | CaMn0.95Nb0.05O3 | Ca | Mn, Nb | 445 | 71.50217974 | 2.702456 | -144.2509 | 0.02554157
https://doi.org/10.1021/ic800463s | 2008 | CaMn0.95Nb0.05O3 | Ca | Mn, Nb | 475 | 68.92404399 | 2.66767 | -148.228 | 0.02871153
https://doi.org/10.1021/ic800463s | 2008 | CaMn0.95Nb0.05O3 | Ca | Mn, Nb | 504 | 66.14763414 | 2.621927 | -150.9856 | 0.03141409
https://doi.org/10.1021/ic800463s | 2008 | CaMn0.95Nb0.05O3 | Ca | Mn, Nb | 565 | 62.19177341 | 2.540372 | -157.1124 | 0.03700127
https://doi.org/10.1021/ic800463s | 2008 | CaMn0.95Nb0.05O3 | Ca | Mn, Nb | 602 | 60.84963716 | 2.489079 | -159.8737 | 0.04155894
https://doi.org/10.1021/ic800463s | 2008 | CaMn0.95Nb0.05O3 | Ca | Mn, Nb | 642 | 58.37145432 | 2.426502 | -162.6389 | 0.04399579
https://doi.org/10.1021/ic800463s | 2008 | CaMn0.95Nb0.05O3 | Ca | Mn, Nb | 701 | 55.27097149 | 2.36649 | -168.763 | 0.04827719
https://doi.org/10.1021/ic800463s | 2008 | CaMn0.95Nb0.05O3 | Ca | Mn, Nb | 722 | 54.22371602 | 2.342126 | -169.0781 | 0.05080825
https://doi.org/10.1021/ic800463s | 2008 | CaMn0.95Nb0.05O3 | Ca | Mn, Nb | 795 | 50.85178781 | 2.277241 | -174.5997 | 0.05872579
https://doi.org/10.1021/ic800463s | 2008 | CaMn0.95Nb0.05O3 | Ca | Mn, Nb | 833 | 49.31869782 | 2.248004 | -177.6664 | 0.06336459
https://doi.org/10.1021/ic800463s | 2008 | CaMn0.95Nb0.05O3 | Ca | Mn, Nb | 885 | 48.4627141 | 2.231591 | -180.4354 | 0.06791524
https://doi.org/10.1021/ic800463s | 2008 | CaMn0.95Nb0.05O3 | Ca | Mn, Nb | 940 | 47.05675658 | 2.19979 | -182.2939 | 0.07075232
https://doi.org/10.1021/ic800463s | 2008 | CaMn0.95Nb0.05O3 | Ca | Mn, Nb | 971 | 45.92373843 | 2.179529 | -183.2245 | 0.07243365
https://doi.org/10.1021/ic800463s | 2008 | CaMn0.95Nb0.05O3 | Ca | Mn, Nb | 1016 | 45.36073321 | 2.183376 | -185.6854 | 0.07653022
https://doi.org/10.1021/ic800463s | 2008 | CaMn0.95Nb0.05O3 | Ca | Mn, Nb | 1067 | 45.5067912 | 2.205288 | -186.0152 | 0.08137971
https://doi.org/10.1021/ic800463s | 2008 | CaMn0.92Nb0.08O3 | Ca | Mn, Nb | 357 | 100.7508637 | 1.995645
https://doi.org/10.1021/ic800463s | 2008 | CaMn0.92Nb0.08O3 | Ca | Mn, Nb | 387 | 100.6596951 | 1.987951
https://doi.org/10.1021/ic800463s | 2008 | CaMn0.92Nb0.08O3 | Ca | Mn, Nb | 417 | 98.87319098 | 1.95256
https://doi.org/10.1021/ic800463s | 2008 | CaMn0.92Nb0.08O3 | Ca | Mn, Nb | 438 | 97.97984103 | 1.947943
https://doi.org/10.1021/ic800463s | 2008 | CaMn0.92Nb0.08O3 | Ca | Mn, Nb | 471 | 93.94141644 | 1.93512
https://doi.org/10.1021/ic800463s | 2008 | CaMn0.92Nb0.08O3 | Ca | Mn, Nb | 508 | 89.52007009 | 1.909987
https://doi.org/10.1021/ic800463s | 2008 | CaMn0.92Nb0.08O3 | Ca | Mn, Nb | 545 | 86.13256736 | 1.880237
https://doi.org/10.1021/ic800463s | 2008 | CaMn0.92Nb0.08O3 | Ca | Mn, Nb | 584 | 80.68142602 | 1.840742
https://doi.org/10.1021/ic800463s | 2008 | CaMn0.92Nb0.08O3 | Ca | Mn, Nb | 614 | 77.41224009 | 1.804222
https://doi.org/10.1021/ic800463s | 2008 | CaMn0.92Nb0.08O3 | Ca | Mn, Nb | 656 | 74.85957419 | 1.747902
https://doi.org/10.1021/ic800463s | 2008 | CaMn0.92Nb0.08O3 | Ca | Mn, Nb | 733 | 68.98333142 | 1.692507
https://doi.org/10.1021/ic800463s | 2008 | CaMn0.92Nb0.08O3 | Ca | Mn, Nb | 807 | 65.77166807 | 1.655063
https://doi.org/10.1021/ic800463s | 2008 | CaMn0.92Nb0.08O3 | Ca | Mn, Nb | 860 | 63.55343 | 1.641727
https://doi.org/10.1021/ic800463s | 2008 | CaMn0.92Nb0.08O3 | Ca | Mn, Nb | 902 | 62.4825037 | 1.638649
https://doi.org/10.1021/ic800463s | 2008 | CaMn0.92Nb0.08O3 | Ca | Mn, Nb | 985 | 59.52205264 | 1.577098
https://doi.org/10.1021/ic800463s | 2008 | CaMn0.92Nb0.08O3 | Ca | Mn, Nb | 1022 | 58.00327153 | 1.558633
https://doi.org/10.1021/ic800463s | 2008 | CaMn0.92Nb0.08O3 | Ca | Mn, Nb | 1067 | 56.83038271 | 1.604796
10.1007/s11664-017-5718-z | 2017 | CaMn0.98Nb0.01Mo0.01O3 | Ca | Mn, Nb, Mo | 376 | 23.48401017 |  | -176.023
10.1007/s11664-017-5718-z | 2017 | CaMn0.98Nb0.01Mo0.01O3 | Ca | Mn, Nb, Mo | 389 | 23.92945443 |  | -175.6674
10.1007/s11664-017-5718-z | 2017 | CaMn0.98Nb0.01Mo0.01O3 | Ca | Mn, Nb, Mo | 401 | 24.31130398 |  | -175.3389
10.1007/s11664-017-5718-z | 2017 | CaMn0.98Nb0.01Mo0.01O3 | Ca | Mn, Nb, Mo | 407 | 24.5100065 |  | -175.5535
10.1007/s11664-017-5718-z | 2017 | CaMn0.98Nb0.01Mo0.01O3 | Ca | Mn, Nb, Mo | 430 | 25.0449413 |  | -172.5977
10.1007/s11664-017-5718-z | 2017 | CaMn0.98Nb0.01Mo0.01O3 | Ca | Mn, Nb, Mo | 445 | 25.43684181 |  | -169.7525
10.1007/s11664-017-5718-z | 2017 | CaMn0.98Nb0.01Mo0.01O3 | Ca | Mn, Nb, Mo | 467 | 25.91824425 |  | -164.2821
10.1007/s11664-017-5718-z | 2017 | CaMn0.98Nb0.01Mo0.01O3 | Ca | Mn, Nb, Mo | 477 | 26.21434543 |  | -161.7543
10.1007/s11664-017-5718-z | 2017 | CaMn0.98Nb0.01Mo0.01O3 | Ca | Mn, Nb, Mo | 488 | 26.49919903 |  | -160.813
10.1007/s11664-017-5718-z | 2017 | CaMn0.98Nb0.01Mo0.01O3 | Ca | Mn, Nb, Mo | 517 | 27.44539263 |  | -157.9186
10.1007/s11664-017-5718-z | 2017 | CaMn0.98Nb0.01Mo0.01O3 | Ca | Mn, Nb, Mo | 540 | 27.81145148 |  | -154.6077
10.1007/s11664-017-5718-z | 2017 | CaMn0.98Nb0.01Mo0.01O3 | Ca | Mn, Nb, Mo | 552 | 28.06104618 |  | -153.1422
10.1007/s11664-017-5718-z | 2017 | CaMn0.98Nb0.01Mo0.01O3 | Ca | Mn, Nb, Mo | 577 | 28.29880344 |  | -151.4493
10.1007/s11664-017-5718-z | 2017 | CaMn0.98Nb0.01Mo0.01O3 | Ca | Mn, Nb, Mo | 601 | 28.5364727 |  | -149.922
10.1007/s11664-017-5718-z | 2017 | CaMn0.98Nb0.01Mo0.01O3 | Ca | Mn, Nb, Mo | 630 | 28.68557466 |  | -149.0466
10.1007/s11664-017-5718-z | 2017 | CaMn0.98Nb0.01Mo0.01O3 | Ca | Mn, Nb, Mo | 658 | 28.87495983 |  | -150.3716
10.1007/s11664-017-5718-z | 2017 | CaMn0.98Nb0.01Mo0.01O3 | Ca | Mn, Nb, Mo | 686 | 29.16470228 |  | -152.7915
10.1007/s11664-017-5718-z | 2017 | CaMn0.98Nb0.01Mo0.01O3 | Ca | Mn, Nb, Mo | 741 | 30.94781091 |  | -164.6259
10.1007/s11664-017-5718-z | 2017 | CaMn0.98Nb0.01Mo0.01O3 | Ca | Mn, Nb, Mo | 791 | 33.92036271 |  | -168.4504
10.1007/s11664-017-5718-z | 2017 | CaMn0.98Nb0.01Mo0.01O3 | Ca | Mn, Nb, Mo | 815 | 35.4368607 |  | -169.7948
10.1007/s11664-017-5718-z | 2017 | CaMn0.98Nb0.01Mo0.01O3 | Ca | Mn, Nb, Mo | 897 | 42.66118753 |  | -186.7721
10.1007/s11664-017-5718-z | 2017 | CaMn0.98Nb0.01Mo0.01O3 | Ca | Mn, Nb, Mo | 951.5 | 49.42800886 |  | -193.2276
10.1007/s11664-017-5718-z | 2017 | CaMn0.96Nb0.02W0.02O3 | Ca | Mn, Nb, W | 393 | 63.12226921 |  | -131.2075
10.1007/s11664-017-5718-z | 2017 | CaMn0.96Nb0.02W0.02O3 | Ca | Mn, Nb, W | 408 | 62.72096769 |  | -130.878
10.1007/s11664-017-5718-z | 2017 | CaMn0.96Nb0.02W0.02O3 | Ca | Mn, Nb, W | 415 | 62.55278353 |  | -130.8353
10.1007/s11664-017-5718-z | 2017 | CaMn0.96Nb0.02W0.02O3 | Ca | Mn, Nb, W | 455 | 61.75071046 |  | -124.9611
10.1007/s11664-017-5718-z | 2017 | CaMn0.96Nb0.02W0.02O3 | Ca | Mn, Nb, W | 482 | 62.81018975 |  | -117.2931
10.1007/s11664-017-5718-z | 2017 | CaMn0.96Nb0.02W0.02O3 | Ca | Mn, Nb, W | 520 | 64.95457959 |  | -109.8717
10.1007/s11664-017-5718-z | 2017 | CaMn0.96Nb0.02W0.02O3 | Ca | Mn, Nb, W | 550.7 | 64.65719178 |  | -107.3735
10.1007/s11664-017-5718-z | 2017 | CaMn0.96Nb0.02W0.02O3 | Ca | Mn, Nb, W | 615 | 63.92573106 |  | -104.3449
10.1007/s11664-017-5718-z | 2017 | CaMn0.96Nb0.02W0.02O3 | Ca | Mn, Nb, W | 638 | 63.22211152 |  | -105.4372
10.1007/s11664-017-5718-z | 2017 | CaMn0.96Nb0.02W0.02O3 | Ca | Mn, Nb, W | 690 | 62.43832541 |  | -113.3082
10.1007/s11664-017-5718-z | 2017 | CaMn0.96Nb0.02W0.02O3 | Ca | Mn, Nb, W | 721 | 62.5079301 |  | -115.0112
10.1007/s11664-017-5718-z | 2017 | CaMn0.96Nb0.02W0.02O3 | Ca | Mn, Nb, W | 751 | 62.89579515 |  | -117.7972
10.1007/s11664-017-5718-z | 2017 | CaMn0.96Nb0.02W0.02O3 | Ca | Mn, Nb, W | 758.5 | 62.87920872 |  | -118.7671
10.1007/s11664-017-5718-z | 2017 | CaMn0.96Nb0.02W0.02O3 | Ca | Mn, Nb, W | 802 | 64.81667345 |  | -122.2415
10.1007/s11664-017-5718-z | 2017 | CaMn0.96Nb0.02W0.02O3 | Ca | Mn, Nb, W | 883 | 68.25824394 |  | -128.4016
10.1007/s11664-017-5718-z | 2017 | CaMn0.96Nb0.02W0.02O3 | Ca | Mn, Nb, W | 933 | 71.43884859 |  | -133.4075
10.1007/s11664-017-5718-z | 2017 | CaMn0.94Nb0.03W0.03O3 | Ca | Mn, Nb, W | 377 | 64.48602586 |  | -104.6397
10.1007/s11664-017-5718-z | 2017 | CaMn0.94Nb0.03W0.03O3 | Ca | Mn, Nb, W | 433 | 67.27204937 |  | -99.47039
10.1007/s11664-017-5718-z | 2017 | CaMn0.94Nb0.03W0.03O3 | Ca | Mn, Nb, W | 479 | 68.93179567 |  | -94.28886
10.1007/s11664-017-5718-z | 2017 | CaMn0.94Nb0.03W0.03O3 | Ca | Mn, Nb, W | 500 | 70.84354101 |  | -92.47071
10.1007/s11664-017-5718-z | 2017 | CaMn0.94Nb0.03W0.03O3 | Ca | Mn, Nb, W | 579 | 70.70657185 |  | -91.83897
10.1007/s11664-017-5718-z | 2017 | CaMn0.94Nb0.03W0.03O3 | Ca | Mn, Nb, W | 668 | 69.99323529 |  | -96.36507
10.1007/s11664-017-5718-z | 2017 | CaMn0.94Nb0.03W0.03O3 | Ca | Mn, Nb, W | 713.5 | 69.47259473 |  | -99.64728
10.1007/s11664-017-5718-z | 2017 | CaMn0.94Nb0.03W0.03O3 | Ca | Mn, Nb, W | 776 | 68.91430879 |  | -101.0371
10.1007/s11664-017-5718-z | 2017 | CaMn0.94Nb0.03W0.03O3 | Ca | Mn, Nb, W | 823 | 69.51808998 |  | -102.4775
10.1007/s11664-017-5718-z | 2017 | CaMn0.94Nb0.03W0.03O3 | Ca | Mn, Nb, W | 866 | 69.98363547 |  | -106.326
10.1007/s11664-017-5718-z | 2017 | CaMn0.94Nb0.03W0.03O3 | Ca | Mn, Nb, W | 909 | 71.48539854 |  | -113.5342
10.1007/s11664-017-5718-z | 2017 | CaMn0.94Nb0.03W0.03O3 | Ca | Mn, Nb, W | 947 | 73.08754846 |  | -118.4984
https://doi.org/10.1016/j.jallcom.2016.12.359 | 2017 | CaMnO3 | Ca | Mn | 110 | 1051.764 | 4.306494 | -360.4846 | 0.01220557
https://doi.org/10.1016/j.jallcom.2016.12.359 | 2017 | CaMnO3 | Ca | Mn | 156 | 1191.417 | 4.044156 | -353.5463 | 0.01702355
https://doi.org/10.1016/j.jallcom.2016.12.359 | 2017 | CaMnO3 | Ca | Mn | 193 | 1411.42 | 3.823593 | -347.2336 | 0.02155246
https://doi.org/10.1016/j.jallcom.2016.12.359 | 2017 | CaMnO3 | Ca | Mn | 211 | 1396.38 | 3.732684 |  | 0.02246253
https://doi.org/10.1016/j.jallcom.2016.12.359 | 2017 | CaMnO3 | Ca | Mn | 287 | 1721.517 | 3.362554 | -336.3813 | 0.03266595
https://doi.org/10.1016/j.jallcom.2016.12.359 | 2017 | CaMnO3 | Ca | Mn | 313 | 1723.972 |  | -333.7374 | 0.03618844
https://doi.org/10.1016/j.jallcom.2016.12.359 | 2017 | CaMnO3 | Ca | Mn | 368 | 1910.998 | 3.058442 | -329.8002 | 0.04428266
https://doi.org/10.1016/j.jallcom.2016.12.359 | 2017 | CaMnO3 | Ca | Mn | 405 | 2006.557 | 2.954545 | -326.6192 | 0.04986846
https://doi.org/10.1016/j.jallcom.2016.12.359 | 2017 | CaMnO3 | Ca | Mn | 450.5 | 2100.48 | 2.818182 | -324.3313 | 0.05796574
https://doi.org/10.1016/j.jallcom.2016.12.359 | 2017 | CaMnO3 | Ca | Mn | 516 | 2261.332 | 2.714286 | -322.0816
https://doi.org/10.1016/j.jallcom.2016.12.359 | 2017 | CaMnO3 | Ca | Mn | 571 | 2317.45 | 2.675325 | -321.2428 | 0.07672377
https://doi.org/10.1016/j.jallcom.2016.12.359 | 2017 | CaMnO3 | Ca | Mn | 598 | 2319.348 | 2.655844 | -321.3001 | 0.08126922
https://doi.org/10.1016/j.jallcom.2016.12.359 | 2017 | CaMnO3 | Ca | Mn | 663 | 2277.125 | 2.681818 | -321.9105 | 0.08788009
https://doi.org/10.1016/j.jallcom.2016.12.359 | 2017 | CaMnO3 | Ca | Mn | 698 | 2383.031 | 2.727273 | -323.0197 | 0.09201713
https://doi.org/10.1016/j.jallcom.2016.12.359 | 2017 | Ca0.99Gd0.01Mn0.99W0.01O3-ẟ | Ca, Gd | Mn, W | 100 | 15296.39 | 3.616883 | -152.2291 | 0.03745182
https://doi.org/10.1016/j.jallcom.2016.12.359 | 2017 | Ca0.99Gd0.01Mn0.99W0.01O3-ẟ | Ca, Gd | Mn, W | 127 | 14812.17 | 3.564394 | -157.2932 | 0.04044968
https://doi.org/10.1016/j.jallcom.2016.12.359 | 2017 | Ca0.99Gd0.01Mn0.99W0.01O3-ẟ | Ca, Gd | Mn, W | 155 | 14129.97 | 3.474567 | -158.4946
https://doi.org/10.1016/j.jallcom.2016.12.359 | 2017 | Ca0.99Gd0.01Mn0.99W0.01O3-ẟ | Ca, Gd | Mn, W | 204 | 13491.87 | 3.34145 | -167.5454 | 0.05195931
https://doi.org/10.1016/j.jallcom.2016.12.359 | 2017 | Ca0.99Gd0.01Mn0.99W0.01O3-ẟ | Ca, Gd | Mn, W | 238 | 12893.12 | 3.258117 | -170.7075 | 0.05852248
https://doi.org/10.1016/j.jallcom.2016.12.359 | 2017 | Ca0.99Gd0.01Mn0.99W0.01O3-ẟ | Ca, Gd | Mn, W | 303 | 11969.8 | 3.148268 | -177.6769 | 0.06824606
https://doi.org/10.1016/j.jallcom.2016.12.359 | 2017 | Ca0.99Gd0.01Mn0.99W0.01O3-ẟ | Ca, Gd | Mn, W | 320 | 11680.66 | 3.082251 | -182.0707 | 0.07162741
https://doi.org/10.1016/j.jallcom.2016.12.359 | 2017 | Ca0.99Gd0.01Mn0.99W0.01O3-ẟ | Ca, Gd | Mn, W | 375 |  | 2.980519 | -185.467 | 0.07987152
https://doi.org/10.1016/j.jallcom.2016.12.359 | 2017 | Ca0.99Gd0.01Mn0.99W0.01O3-ẟ | Ca, Gd | Mn, W | 445 | 10222 | 2.883117 | -187.977 | 0.09012848
https://doi.org/10.1016/j.jallcom.2016.12.359 | 2017 | Ca0.99Gd0.01Mn0.99W0.01O3-ẟ | Ca, Gd | Mn, W | 500 | 9694.856 | 2.798701 | -190.9517 | 0.09845824
https://doi.org/10.1016/j.jallcom.2016.12.359 | 2017 | Ca0.99Gd0.01Mn0.99W0.01O3-ẟ | Ca, Gd | Mn, W | 585 | 9067.502 | 2.720779 |  | 0.1068522
https://doi.org/10.1016/j.jallcom.2016.12.359 | 2017 | Ca0.99Gd0.01Mn0.99W0.01O3-ẟ | Ca, Gd | Mn, W | 673 | 8669.948 | 2.681818 | -196.6376 | 0.1143255
https://doi.org/10.1016/j.jallcom.2016.12.359 | 2017 | Ca0.99Gd0.01Mn0.99W0.01O3-ẟ | Ca, Gd | Mn, W | 700 | 8508.479 | 2.675325 | -194.7087 | 0.1161223
https://doi.org/10.1016/j.jallcom.2016.12.359 | 2017 | Ca0.98Gd0.02Mn0.98W0.02O3-ẟ | Ca, Gd | Mn, W | 100 | 22507.58 | 3.181818 | -106.1604 | 0.0290364
https://doi.org/10.1016/j.jallcom.2016.12.359 | 2017 | Ca0.98Gd0.02Mn0.98W0.02O3-ẟ | Ca, Gd | Mn, W | 125 | 22075.74 | 3.149351 | -108.9033 | 0.03286938
https://doi.org/10.1016/j.jallcom.2016.12.359 | 2017 | Ca0.98Gd0.02Mn0.98W0.02O3-ẟ | Ca, Gd | Mn, W | 153 | 21405.32 | 3.11039 | -112.1544 | 0.03588865
https://doi.org/10.1016/j.jallcom.2016.12.359 | 2017 | Ca0.98Gd0.02Mn0.98W0.02O3-ẟ | Ca, Gd | Mn, W | 190 | 20729.85 | 3.071429 | -113.8833
https://doi.org/10.1016/j.jallcom.2016.12.359 | 2017 | Ca0.98Gd0.02Mn0.98W0.02O3-ẟ | Ca, Gd | Mn, W | 199 | 20551.23 | 3.064935 | -114.7763 | 0.04119525
https://doi.org/10.1016/j.jallcom.2016.12.359 | 2017 | Ca0.98Gd0.02Mn0.98W0.02O3-ẟ | Ca, Gd | Mn, W | 267 | 19535.78 | 3 |  | 0.04925054
https://doi.org/10.1016/j.jallcom.2016.12.359 | 2017 | Ca0.98Gd0.02Mn0.98W0.02O3-ẟ | Ca, Gd | Mn, W | 305 | 18565.2 | 2.967532 | -122.462 | 0.05349893
https://doi.org/10.1016/j.jallcom.2016.12.359 | 2017 | Ca0.98Gd0.02Mn0.98W0.02O3-ẟ | Ca, Gd | Mn, W | 370 | 17397.52 | 2.902597 | -126.5272 | 0.06265525
https://doi.org/10.1016/j.jallcom.2016.12.359 | 2017 | Ca0.98Gd0.02Mn0.98W0.02O3-ẟ | Ca, Gd | Mn, W | 400 | 16968.81 | 2.896104 | -129.8943 | 0.06591006
https://doi.org/10.1016/j.jallcom.2016.12.359 | 2017 | Ca0.98Gd0.02Mn0.98W0.02O3-ẟ | Ca, Gd | Mn, W | 440 | 16383.4 | 2.844156 | -132.8308 | 0.07126338
https://doi.org/10.1016/j.jallcom.2016.12.359 | 2017 | Ca0.98Gd0.02Mn0.98W0.02O3-ẟ | Ca, Gd | Mn, W | 477 | 15617.87 | 2.831169 | -137.2927
https://doi.org/10.1016/j.jallcom.2016.12.359 | 2017 | Ca0.98Gd0.02Mn0.98W0.02O3-ẟ | Ca, Gd | Mn, W | 547 | 14853.16 | 2.798701 | -141.0842 | 0.08526767
https://doi.org/10.1016/j.jallcom.2016.12.359 | 2017 | Ca0.98Gd0.02Mn0.98W0.02O3-ẟ | Ca, Gd | Mn, W | 583 | 14397.35 | 2.785714 | -143.7824 | 0.09049251
https://doi.org/10.1016/j.jallcom.2016.12.359 | 2017 | Ca0.98Gd0.02Mn0.98W0.02O3-ẟ | Ca, Gd | Mn, W | 601 | 14176.26 | 2.772727 | -144.9328 | 0.09344754
https://doi.org/10.1016/j.jallcom.2016.12.359 | 2017 | Ca0.98Gd0.02Mn0.98W0.02O3-ẟ | Ca, Gd | Mn, W | 630 | 13837.81 | 2.772727 | -147.5325 | 0.09657388
https://doi.org/10.1016/j.jallcom.2016.12.359 | 2017 | Ca0.98Gd0.02Mn0.98W0.02O3-ẟ | Ca, Gd | Mn, W | 684 | 13222.17 | 2.753247 | -150.9044 | 0.103469
https://doi.org/10.1016/j.jallcom.2016.12.359 | 2017 | Ca0.98Gd0.02Mn0.98W0.02O3-ẟ | Ca, Gd | Mn, W | 701 | 13041.92 | 2.753247 | -152.2932 | 0.1066381
https://doi.org/10.1016/j.jallcom.2016.12.359 | 2017 | Ca0.97Gd0.03Mn0.97W0.03O3-ẟ | Ca, Gd | Mn, W | 106 | 25318.99 | 3.194805 | -89.55773 | 0.02310064
https://doi.org/10.1016/j.jallcom.2016.12.359 | 2017 | Ca0.97Gd0.03Mn0.97W0.03O3-ẟ | Ca, Gd | Mn, W | 124 | 25206.95 | 3.175325 | -90.07421 | 0.02552463
https://doi.org/10.1016/j.jallcom.2016.12.359 | 2017 | Ca0.97Gd0.03Mn0.97W0.03O3-ẟ | Ca, Gd | Mn, W | 134 | 25082.78 | 3.175325 | -91.04668 | 0.02625268
https://doi.org/10.1016/j.jallcom.2016.12.359 | 2017 | Ca0.97Gd0.03Mn0.97W0.03O3-ẟ | Ca, Gd | Mn, W | 180 | 24393.91 | 3.136364 | -95.52134 | 0.03149893
https://doi.org/10.1016/j.jallcom.2016.12.359 | 2017 | Ca0.97Gd0.03Mn0.97W0.03O3-ẟ | Ca, Gd | Mn, W | 198 | 24111.55 | 3.123377 | -97.30739 | 0.03409422
https://doi.org/10.1016/j.jallcom.2016.12.359 | 2017 | Ca0.97Gd0.03Mn0.97W0.03O3-ẟ | Ca, Gd | Mn, W | 209 | 23973.77 | 3.116883 | -98.63238 | 0.03481799
https://doi.org/10.1016/j.jallcom.2016.12.359 | 2017 | Ca0.97Gd0.03Mn0.97W0.03O3-ẟ | Ca, Gd | Mn, W | 225 | 23698.22 | 3.103896 | -100.581 | 0.0364454
https://doi.org/10.1016/j.jallcom.2016.12.359 | 2017 | Ca0.97Gd0.03Mn0.97W0.03O3-ẟ | Ca, Gd | Mn, W | 283 | 22782.26 | 3.064935 | -103.5872 | 0.04364026
https://doi.org/10.1016/j.jallcom.2016.12.359 | 2017 | Ca0.97Gd0.03Mn0.97W0.03O3-ẟ | Ca, Gd | Mn, W | 301 | 22486.29 | 3.051948 | -104.7377 | 0.04589936
https://doi.org/10.1016/j.jallcom.2016.12.359 | 2017 | Ca0.97Gd0.03Mn0.97W0.03O3-ẟ | Ca, Gd | Mn, W | 314 | 22123.2 | 3.045455 | -99.92107 | 0.04728051
https://doi.org/10.1016/j.jallcom.2016.12.359 | 2017 | Ca0.97Gd0.03Mn0.97W0.03O3-ẟ | Ca, Gd | Mn, W | 321 | 22285.53 | 3.038961 | -99.06359 | 0.04807281
https://doi.org/10.1016/j.jallcom.2016.12.359 | 2017 | Ca0.97Gd0.03Mn0.97W0.03O3-ẟ | Ca, Gd | Mn, W | 353 | 21715.18 | 3.019481 | -108.6657 | 0.05199143
https://doi.org/10.1016/j.jallcom.2016.12.359 | 2017 | Ca0.97Gd0.03Mn0.97W0.03O3-ẟ | Ca, Gd | Mn, W | 395 | 21033.65 | 2.993506 |  | 0.05772163
https://doi.org/10.1016/j.jallcom.2016.12.359 | 2017 | Ca0.97Gd0.03Mn0.97W0.03O3-ẟ | Ca, Gd | Mn, W | 443 | 20256.01 | 2.961039 | -114.1797 | 0.06197002
https://doi.org/10.1016/j.jallcom.2016.12.359 | 2017 | Ca0.97Gd0.03Mn0.97W0.03O3-ẟ | Ca, Gd | Mn, W | 490 | 19505.87 | 2.935065 | -116.3409 | 0.06655246
https://doi.org/10.1016/j.jallcom.2016.12.359 | 2017 | Ca0.97Gd0.03Mn0.97W0.03O3-ẟ | Ca, Gd | Mn, W | 554 | 18418.64 | 2.915584 | -119.0169 | 0.07207709
https://doi.org/10.1016/j.jallcom.2016.12.359 | 2017 | Ca0.97Gd0.03Mn0.97W0.03O3-ẟ | Ca, Gd | Mn, W | 616 | 17386.59 | 2.88961 | -130.9008 | 0.07633833
https://doi.org/10.1016/j.jallcom.2016.12.359 | 2017 | Ca0.97Gd0.03Mn0.97W0.03O3-ẟ | Ca, Gd | Mn, W | 675 | 16368.62 |  | -121.8635 | 0.07910064
https://doi.org/10.1016/j.jallcom.2016.12.359 | 2017 | Ca0.97Gd0.03Mn0.97W0.03O3-ẟ | Ca, Gd | Mn, W | 703 | 15873.61 | 2.87013 | -122.7387 | 0.08052677 | 703
https://doi.org/10.1103/PhysRevB.48.1112 | 1993 | LaNiO3 | La | Ni | 21 | 35682.62337 |  | -4.866382
https://doi.org/10.1103/PhysRevB.48.1112 | 1993 | LaNiO3 | La | Ni | 45 | 23788.691 |  | -7.387769
https://doi.org/10.1103/PhysRevB.48.1112 | 1993 | LaNiO3 | La | Ni | 88 | 12508.07951 |  | -10.25992
https://doi.org/10.1103/PhysRevB.48.1112 | 1993 | LaNiO3 | La | Ni | 101 | 11034.69846 |  | -11.1775
https://doi.org/10.1103/PhysRevB.48.1112 | 1993 | LaNiO3 | La | Ni | 153 | 6607.648144 |  | -14.71413
https://doi.org/10.1103/PhysRevB.48.1112 | 1993 | LaNiO3 | La | Ni | 191 | 4976.817627 |  | -16.54291
https://doi.org/10.1103/PhysRevB.48.1112 | 1993 | LaNiO3 | La | Ni | 212 | 4247.949174 |  | -17.45836
https://doi.org/10.1103/PhysRevB.48.1112 | 1993 | LaNiO3 | La | Ni | 242 | 3542.530743 |  | -18.96284
https://doi.org/10.1103/PhysRevB.48.1112 | 1993 | LaNiO3 | La | Ni | 250 | 3397.857859 |  | -19.47591
https://doi.org/10.1103/PhysRevB.48.1112 | 1993 | LaNiO3 | La | Ni | 268 | 3075.626293 |  | -20.40893
https://doi.org/10.1103/PhysRevB.48.1112 | 1993 | LaNiO3 | La | Ni | 283 | 2850.018141 |  | -21.18135
https://doi.org/10.1103/PhysRevB.48.1112 | 1993 | LaNiO3 | La | Ni | 300 | 2661.881823 |  | -21.91076
https://doi.org/10.1103/PhysRevB.48.1112 | 1993 | PrNiO3 | Pr | Ni | 115 | 0.008312244 |  | -24.90879
https://doi.org/10.1103/PhysRevB.48.1112 | 1993 | PrNiO3 | Pr | Ni | 130 | 0.008560859 |  | -18.32878
https://doi.org/10.1103/PhysRevB.48.1112 | 1993 | PrNiO3 | Pr | Ni | 147 | 0.00998562 |  | -19.48171
https://doi.org/10.1103/PhysRevB.48.1112 | 1993 | PrNiO3 | Pr | Ni | 170 | 0.020064589 |  | -20.84035
https://doi.org/10.1103/PhysRevB.48.1112 | 1993 | PrNiO3 | Pr | Ni | 183 | 0.102582396 |  | -21.62397
https://doi.org/10.1103/PhysRevB.48.1112 | 1993 | PrNiO3 | Pr | Ni | 199.5 | 0.449587727 |  | -22.35282
https://doi.org/10.1103/PhysRevB.48.1112 | 1993 | PrNiO3 | Pr | Ni | 201 | 0.452412032 |  | -22.50954
https://doi.org/10.1103/PhysRevB.48.1112 | 1993 | PrNiO3 | Pr | Ni | 204 | 0.436370765 |  | -22.7196
https://doi.org/10.1103/PhysRevB.48.1112 | 1993 | PrNiO3 | Pr | Ni | 207 | 0.418654083 |  | -22.92892
10.2109/jcersj2.115.792 | 2007 | LaCo0.5Ru0.5O3 | La | Co, Ru | 302 | 0.894227 |  | 297.2707
10.2109/jcersj2.115.792 | 2007 | LaCo0.5Ru0.5O3 | La | Co, Ru | 316 | 1.246437 |  | 295.6332
10.2109/jcersj2.115.792 | 2007 | LaCo0.5Ru0.5O3 | La | Co, Ru | 354 | 2.171689 |  | 289.083
10.2109/jcersj2.115.792 | 2007 | LaCo0.5Ru0.5O3 | La | Co, Ru | 486 | 4.220437 |  | 261.7904
10.2109/jcersj2.115.792 | 2007 | LaCo0.5Ru0.5O3 | La | Co, Ru | 521 | 4.683344 |  | 251.4192
10.2109/jcersj2.115.792 | 2007 | LaCo0.5Ru0.5O3 | La | Co, Ru | 592 | 5.366447 |  | 223.5808
10.2109/jcersj2.115.792 | 2007 | LaCo0.5Ru0.5O3 | La | Co, Ru | 640 | 5.785262 |  | 206.1135
10.2109/jcersj2.115.792 | 2007 | LaCo0.5Ru0.5O3 | La | Co, Ru | 700 | 6.270345 |  | 180.4585
10.2109/jcersj2.115.792 | 2007 | LaCo0.5Ru0.5O3 | La | Co, Ru | 780 | 6.843687 |  | 147.7074
10.2109/jcersj2.115.792 | 2007 | LaCo0.5Ru0.5O3 | La | Co, Ru | 857 | 7.417327 |  | 122.0524
10.2109/jcersj2.115.792 | 2007 | LaCo0.5Ru0.5O3 | La | Co, Ru | 890 | 7.704241 |  | 113.3188
10.2109/jcersj2.115.792 | 2007 | LaCo0.5Ru0.5O3 | La | Co, Ru | 945 | 8.013107 |  | 99.67249
10.2109/jcersj2.115.792 | 2007 | LaCo0.5Ru0.5O3 | La | Co, Ru | 991 | 8.25578 |  | 89.84716
10.2109/jcersj2.115.792 | 2007 | LaCo0.5Ru0.5O3 | La | Co, Ru | 1063 | 8.58671 |  | 81.65939
10.2109/jcersj2.115.792 | 2007 | GdCo0.5Ru0.5O3 | Gd | Co, Ru | 322 | 0.671337776 |  | 182.6419
10.2109/jcersj2.115.792 | 2007 | GdCo0.5Ru0.5O3 | Gd | Co, Ru | 345 | 1.266220155 |  | 187.0087
10.2109/jcersj2.115.792 | 2007 | GdCo0.5Ru0.5O3 | Gd | Co, Ru | 364 | 1.773180961 |  | 185.917
10.2109/jcersj2.115.792 | 2007 | GdCo0.5Ru0.5O3 | Gd | Co, Ru | 384 | 2.258189421 |  | 182.0961
10.2109/jcersj2.115.792 | 2007 | GdCo0.5Ru0.5O3 | Gd | Co, Ru | 421 | 3.007635758 |  | 177.7293
10.2109/jcersj2.115.792 | 2007 | GdCo0.5Ru0.5O3 | Gd | Co, Ru | 447 | 3.492644218 |  | 171.179
10.2109/jcersj2.115.792 | 2007 | GdCo0.5Ru0.5O3 | Gd | Co, Ru | 497 | 4.330535694 |  | 159.7162
10.2109/jcersj2.115.792 | 2007 | GdCo0.5Ru0.5O3 | Gd | Co, Ru | 535 | 4.815469359 |  | 152.0742
10.2109/jcersj2.115.792 | 2007 | GdCo0.5Ru0.5O3 | Gd | Co, Ru | 583 | 5.477218508 |  | 141.1572
10.2109/jcersj2.115.792 | 2007 | GdCo0.5Ru0.5O3 | Gd | Co, Ru | 614 | 5.807962191 |  | 133.5153
10.2109/jcersj2.115.792 | 2007 | GdCo0.5Ru0.5O3 | Gd | Co, Ru | 669 | 6.403517725 |  | 125.8734
10.2109/jcersj2.115.792 | 2007 | GdCo0.5Ru0.5O3 | Gd | Co, Ru | 746 | 7.15359982 |  | 111.1354
10.2109/jcersj2.115.792 | 2007 | GdCo0.5Ru0.5O3 | Gd | Co, Ru | 822 | 7.793471418 |  | 98.58079
10.2109/jcersj2.115.792 | 2007 | GdCo0.5Ru0.5O3 | Gd | Co, Ru | 901 | 8.32298293 |  | 89.30131
10.2109/jcersj2.115.792 | 2007 | GdCo0.5Ru0.5O3 | Gd | Co, Ru | 959 | 8.698117471 |  | 82.75109
10.2109/jcersj2.115.792 | 2007 | GdCo0.5Ru0.5O3 | Gd | Co, Ru | 1063 | 9.205564444 |  | 73.47162
10.2109/jcersj2.115.792 | 2007 | EuCo0.5Ru0.5O3 | Eu | Co, Ru | 315 | 0.671861341 |  | 226.8559
10.2109/jcersj2.115.792 | 2007 | EuCo0.5Ru0.5O3 | Eu | Co, Ru | 334 | 1.2670429 |  | 217.5764
10.2109/jcersj2.115.792 | 2007 | EuCo0.5Ru0.5O3 | Eu | Co, Ru | 355 | 1.884288998 |  | 211.5721
10.2109/jcersj2.115.792 | 2007 | EuCo0.5Ru0.5O3 | Eu | Co, Ru | 397 | 2.876295661 |  | 207.7511
10.2109/jcersj2.115.792 | 2007 | EuCo0.5Ru0.5O3 | Eu | Co, Ru | 424 | 3.405321005 |  | 207.2052
10.2109/jcersj2.115.792 | 2007 | EuCo0.5Ru0.5O3 | Eu | Co, Ru | 472 | 4.353572568 |  | 190.2838
10.2109/jcersj2.115.792 | 2007 | EuCo0.5Ru0.5O3 | Eu | Co, Ru | 510 | 4.948903717 |  | 177.1834
10.2109/jcersj2.115.792 | 2007 | EuCo0.5Ru0.5O3 | Eu | Co, Ru | 578 | 5.919369408 |  | 158.0786
10.2109/jcersj2.115.792 | 2007 | EuCo0.5Ru0.5O3 | Eu | Co, Ru | 641 | 6.647199978 |  | 140.0655
10.2109/jcersj2.115.792 | 2007 | EuCo0.5Ru0.5O3 | Eu | Co, Ru | 685 | 7.066276607 |  | 130.2402
10.2109/jcersj2.115.792 | 2007 | EuCo0.5Ru0.5O3 | Eu | Co, Ru | 757 | 7.68389668 |  | 114.4105
10.2109/jcersj2.115.792 | 2007 | EuCo0.5Ru0.5O3 | Eu | Co, Ru | 816 | 8.19138105 |  | 104.5852
10.2109/jcersj2.115.792 | 2007 | EuCo0.5Ru0.5O3 | Eu | Co, Ru | 865 | 8.522311721 |  | 96.94323
10.2109/jcersj2.115.792 | 2007 | EuCo0.5Ru0.5O3 | Eu | Co, Ru | 999 | 9.272393816 |  | 78.93013
10.2109/jcersj2.115.792 | 2007 | EuCo0.5Ru0.5O3 | Eu | Co, Ru | 1071 | 9.713834163 |  | 74.01747
10.2109/jcersj2.115.792 | 2007 | NdCo0.5Ru0.5O3 | Nd | Co, Ru | 330 | 0.029708494 |  | 263.9738
10.2109/jcersj2.115.792 | 2007 | NdCo0.5Ru0.5O3 | Nd | Co, Ru | 371 | 1.175979935 |  | 251.9651
10.2109/jcersj2.115.792 | 2007 | NdCo0.5Ru0.5O3 | Nd | Co, Ru | 394 | 1.705042676 |  | 244.869
10.2109/jcersj2.115.792 | 2007 | NdCo0.5Ru0.5O3 | Nd | Co, Ru | 440 | 2.56469951 |  | 233.952
10.2109/jcersj2.115.792 | 2007 | NdCo0.5Ru0.5O3 | Nd | Co, Ru | 501 | 3.534679033 |  | 210.4803
10.2109/jcersj2.115.792 | 2007 | NdCo0.5Ru0.5O3 | Nd | Co, Ru | 554 | 4.218193539 |  | 190.2838
10.2109/jcersj2.115.792 | 2007 | NdCo0.5Ru0.5O3 | Nd | Co, Ru | 587 | 4.637195373 |  | 176.0917
10.2109/jcersj2.115.792 | 2007 | NdCo0.5Ru0.5O3 | Nd | Co, Ru | 606 | 4.879867892 |  | 168.9956
10.2109/jcersj2.115.792 | 2007 | NdCo0.5Ru0.5O3 | Nd | Co, Ru | 665 | 5.54161704 |  | 149.345
10.2109/jcersj2.115.792 | 2007 | NdCo0.5Ru0.5O3 | Nd | Co, Ru | 740 | 6.247532662 |  | 127.5109
10.2109/jcersj2.115.792 | 2007 | NdCo0.5Ru0.5O3 | Nd | Co, Ru | 815 | 6.821098454 |  | 108.4061
10.2109/jcersj2.115.792 | 2007 | NdCo0.5Ru0.5O3 | Nd | Co, Ru | 859 | 7.085760716 |  | 99.67249
10.2109/jcersj2.115.792 | 2007 | NdCo0.5Ru0.5O3 | Nd | Co, Ru | 1003 | 7.946240295 |  | 80.02183
10.2109/jcersj2.115.792 | 2007 | NdCo0.5Ru0.5O3 | Nd | Co, Ru | 1080 | 8.343439374 |  | 74.01747
10.2109/jcersj2.115.792 | 2007 | PrCo0.5Ru0.5O3 | Pr | Co, Ru | 325 | 0.383676038 |  | 241.048
10.2109/jcersj2.115.792 | 2007 | PrCo0.5Ru0.5O3 | Pr | Co, Ru | 351 | 1.111020439 |  | 236.6812
10.2109/jcersj2.115.792 | 2007 | PrCo0.5Ru0.5O3 | Pr | Co, Ru | 402 | 2.279281623 |  | 225.2183
10.2109/jcersj2.115.792 | 2007 | PrCo0.5Ru0.5O3 | Pr | Co, Ru | 430 | 2.786205031 |  | 216.4847
10.2109/jcersj2.115.792 | 2007 | PrCo0.5Ru0.5O3 | Pr | Co, Ru | 477 | 3.579817842 |  | 197.9258
10.2109/jcersj2.115.792 | 2007 | PrCo0.5Ru0.5O3 | Pr | Co, Ru | 506 | 4.020772021 |  | 188.6463
10.2109/jcersj2.115.792 | 2007 | PrCo0.5Ru0.5O3 | Pr | Co, Ru | 567 | 4.858738292 |  | 166.2664
10.2109/jcersj2.115.792 | 2007 | PrCo0.5Ru0.5O3 | Pr | Co, Ru | 605 | 5.233536256 |  | 156.441
10.2109/jcersj2.115.792 | 2007 | PrCo0.5Ru0.5O3 | Pr | Co, Ru | 648 | 5.718806499 |  | 143.3406
10.2109/jcersj2.115.792 | 2007 | PrCo0.5Ru0.5O3 | Pr | Co, Ru | 728 | 6.468776401 |  | 120.9607
10.2109/jcersj2.115.792 | 2007 | PrCo0.5Ru0.5O3 | Pr | Co, Ru | 799 | 6.976036387 |  | 106.2227
10.2109/jcersj2.115.792 | 2007 | PrCo0.5Ru0.5O3 | Pr | Co, Ru | 850 | 7.395300004 |  | 99.67249
10.2109/jcersj2.115.792 | 2007 | PrCo0.5Ru0.5O3 | Pr | Co, Ru | 881.5 | 7.593843447 |  | 94.21397
10.2109/jcersj2.115.792 | 2007 | PrCo0.5Ru0.5O3 | Pr | Co, Ru | 948 | 7.968865796 |  | 84.9345
10.2109/jcersj2.115.792 | 2007 | PrCo0.5Ru0.5O3 | Pr | Co, Ru | 1054 | 8.564683113 |  | 76.20087
10.2109/jcersj2.115.792 | 2007 | SmCo0.5Ru0.5O3 | Sm | Co, Ru | 317 | 0.406451129 |  | 241.5939
10.2109/jcersj2.115.792 | 2007 | SmCo0.5Ru0.5O3 | Sm | Co, Ru | 370 | 1.861289522 |  | 235.5895
10.2109/jcersj2.115.792 | 2007 | SmCo0.5Ru0.5O3 | Sm | Co, Ru | 412 | 2.787065174 |  | 223.0349
10.2109/jcersj2.115.792 | 2007 | SmCo0.5Ru0.5O3 | Sm | Co, Ru | 486 | 4.109927713 |  | 193.559
10.2109/jcersj2.115.792 | 2007 | SmCo0.5Ru0.5O3 | Sm | Co, Ru | 540 | 4.881662973 |  | 175.5459
10.2109/jcersj2.115.792 | 2007 | SmCo0.5Ru0.5O3 | Sm | Co, Ru | 604 | 5.741918167 |  | 155.8952
10.2109/jcersj2.115.792 | 2007 | SmCo0.5Ru0.5O3 | Sm | Co, Ru | 690 | 6.646227642 |  | 130.2402
10.2109/jcersj2.115.792 | 2007 | SmCo0.5Ru0.5O3 | Sm | Co, Ru | 775 | 7.418411672 |  | 110.0437
10.2109/jcersj2.115.792 | 2007 | SmCo0.5Ru0.5O3 | Sm | Co, Ru | 827 | 7.837600494 |  | 101.8559
10.2109/jcersj2.115.792 | 2007 | SmCo0.5Ru0.5O3 | Sm | Co, Ru | 935 | 8.477322502 |  | 86.57205
10.2109/jcersj2.115.792 | 2007 | SmCo0.5Ru0.5O3 | Sm | Co, Ru | 987 | 8.742059559 |  | 81.65939
10.2109/jcersj2.115.792 | 2007 | SmCo0.5Ru0.5O3 | Sm | Co, Ru | 1008 | 8.830280313 |  | 80.02183
10.2109/jcersj2.115.792 | 2007 | SmCo0.5Ru0.5O3 | Sm | Co, Ru | 1067 | 9.072915434 |  | 75.10917
https://doi.org/10.1063/1.4973281 | 2016 | SrTi0.5Co0.5O3 | Sr | Ti, Co | 331 | 58.97112 | 0.06047615
https://doi.org/10.1063/1.4973281 | 2016 | SrTi0.5Co0.5O3 | Sr | Ti, Co | 338 |  |  | 104.0821 | 0.004444444
https://doi.org/10.1063/1.4973281 | 2016 | SrTi0.5Co0.5O3 | Sr | Ti, Co | 420 | 272.6995 | 0.03144009 | 76.89655 | 0.01925926
https://doi.org/10.1063/1.4973281 | 2016 | SrTi0.5Co0.5O3 | Sr | Ti, Co | 482 | 533.074 | 0.04723507 | 61.78436 | 0.03555556
https://doi.org/10.1063/1.4973281 | 2016 | SrTi0.5Co0.5O3 | Sr | Ti, Co | 530 | 820.378 | 0.09011896 | 56.06898 | 0.02740741
https://doi.org/10.1063/1.4973281 | 2016 | SrTi0.5Co0.5O3 | Sr | Ti, Co | 580 | 1131.832 | 0.1360244 | 50.21587 | 0.0162963
https://doi.org/10.1063/1.4973281 | 2016 | SrTi0.5Co0.5O3 | Sr | Ti, Co | 665 | 1738.058 | 0.2467004 | 43.80087 | 0.01259259
https://doi.org/10.1063/1.4973281 | 2016 | SrTi0.5Co0.5O3 | Sr | Ti, Co | 705 | 1955.901 | 0.2702152 | 42.21934 | 0.01111111
https://doi.org/10.1063/1.4973281 | 2016 | SrTi0.5Co0.5O3 | Sr | Ti, Co | 770 | 1752.581 | 0.2936539 | 56.76154 | 0.01407407
https://doi.org/10.1063/1.4973281 | 2016 | SrTi0.5Co0.5O3 | Sr | Ti, Co | 835 | 942.6883 | 0.3659945 | 53.16132 | 0.008148148
https://doi.org/10.1063/1.4973281 | 2016 | SrTi0.5Co0.5O3 | Sr | Ti, Co | 890 | 860.8761 | 0.4178417 | 39.85589 | 0.004444444
https://doi.org/10.1063/1.4973281 | 2016 | SrTi0.5Co0.5O3 | Sr | Ti, Co | 939 | 938.3315 | 0.4259943 | 34.47312 | 0.003703704
https://doi.org/10.1063/1.4973281 | 2016 | SrTi0.5Co0.5O3 | Sr | Ti, Co | 1001 | 1063.107 | 0.4514746
https://doi.org/10.1063/1.4973281 | 2016 | SrTi0.5Co0.5O3 | Sr | Ti, Co | 1055 |  | 0.4794694 | 25.08256 | 0.002962963
https://doi.org/10.1063/1.4973281 | 2016 | SrTi0.5Co0.5O3 | Sr | Ti, Co | 1108 | 1306.729 |  | 27.72476 | 0.003703704
https://doi.org/10.1063/1.4973281 | 2016 | SrTi0.5Co0.5O3 | Sr | Ti, Co | 1188 | 1313.99 | 0.5030454 | 43.72269 | 0.005925926
https://doi.org/10.1063/1.4973281 | 2016 | SrTi0.5Co0.5O3 | Sr | Ti, Co | 1223 | 1159.519 | 0.5036398 | 54.13809 | 0.005925926
https://doi.org/10.1063/1.4973281 | 2016 | Ba0.1Sr0.9Ti0.5Co0.5O3 | Ba, Sr | Ti, Co | 351 | 0 | 0.1001875 |  | 0
https://doi.org/10.1063/1.4973281 | 2016 | Ba0.1Sr0.9Ti0.5Co0.5O3 | Ba, Sr | Ti, Co | 422 | 0 | 0.1169647 | 52.81934
https://doi.org/10.1063/1.4973281 | 2016 | Ba0.1Sr0.9Ti0.5Co0.5O3 | Ba, Sr | Ti, Co | 505 | 15 | 0.07582544 | 52.27278 | 0.002222222
https://doi.org/10.1063/1.4973281 | 2016 | Ba0.1Sr0.9Ti0.5Co0.5O3 | Ba, Sr | Ti, Co | 575 | 22.5 | 0.01285529 | 53.98584 | 0
https://doi.org/10.1063/1.4973281 | 2016 | Ba0.1Sr0.9Ti0.5Co0.5O3 | Ba, Sr | Ti, Co | 650 | 67.5 | 0.1181423 | 54.08734 | 0.003703704
https://doi.org/10.1063/1.4973281 | 2016 | Ba0.1Sr0.9Ti0.5Co0.5O3 | Ba, Sr | Ti, Co | 713 | 142.5 | 0.1913909 | 57.58918 | 0.001481481
https://doi.org/10.1063/1.4973281 | 2016 | Ba0.1Sr0.9Ti0.5Co0.5O3 | Ba, Sr | Ti, Co | 807 | 277.5 |  | 64.53899 | 0.003703704
https://doi.org/10.1063/1.4973281 | 2016 | Ba0.1Sr0.9Ti0.5Co0.5O3 | Ba, Sr | Ti, Co | 848 | 352.5 | 0.3536649 | 67.27097
https://doi.org/10.1063/1.4973281 | 2016 | Ba0.1Sr0.9Ti0.5Co0.5O3 | Ba, Sr | Ti, Co | 920 |  | 0.4175069 | 68.47808 | 0.006666667
https://doi.org/10.1063/1.4973281 | 2016 | Ba0.1Sr0.9Ti0.5Co0.5O3 | Ba, Sr | Ti, Co | 955 | 639.5474 | 0.4396222 |  | 0.008888889
https://doi.org/10.1063/1.4973281 | 2016 | Ba0.1Sr0.9Ti0.5Co0.5O3 | Ba, Sr | Ti, Co | 1004 | 801.6228 | 0.4715251 |  | 0.00962963
https://doi.org/10.1063/1.4973281 | 2016 | Ba0.1Sr0.9Ti0.5Co0.5O3 | Ba, Sr | Ti, Co | 1054 | 992.5502 | 0.49918 | 87.3076 | 0.01777778
https://doi.org/10.1063/1.4973281 | 2016 | Ba0.1Sr0.9Ti0.5Co0.5O3 | Ba, Sr | Ti, Co | 1120 | 1222.496 | 0.513219 | 109.0577 | 0.03185185
https://doi.org/10.1063/1.4973281 | 2016 | Ba0.1Sr0.9Ti0.5Co0.5O3 | Ba, Sr | Ti, Co | 1200 | 1328.513 | 0.5471414 | 126.3916 | 0.0437037
https://doi.org/10.1063/1.4973281 | 2016 | Ba0.15Sr0.85Ti0.5Co0.5O3 | Ba, Sr | Ti, Co | 338 | 7.5 | 0.0473186 |  | 0
https://doi.org/10.1063/1.4973281 | 2016 | Ba0.15Sr0.85Ti0.5Co0.5O3 | Ba, Sr | Ti, Co | 395 | 0 | 0.1181446 | 98.12544 | 0
https://doi.org/10.1063/1.4973281 | 2016 | Ba0.15Sr0.85Ti0.5Co0.5O3 | Ba, Sr | Ti, Co | 435 | 0 | 0.1182093 | 92.73487 | 0
https://doi.org/10.1063/1.4973281 | 2016 | Ba0.15Sr0.85Ti0.5Co0.5O3 | Ba, Sr | Ti, Co | 483 | 0 | 0.07348157 | 86.86177 | 0
https://doi.org/10.1063/1.4973281 | 2016 | Ba0.15Sr0.85Ti0.5Co0.5O3 | Ba, Sr | Ti, Co | 534 | 15 | 0.06381369 | 88.47878 | 0.0007407407
https://doi.org/10.1063/1.4973281 | 2016 | Ba0.15Sr0.85Ti0.5Co0.5O3 | Ba, Sr | Ti, Co | 600 | 30 | 0.1297138 | 79.20535 | 0.002962963
https://doi.org/10.1063/1.4973281 | 2016 | Ba0.15Sr0.85Ti0.5Co0.5O3 | Ba, Sr | Ti, Co | 657 | 60 | 0.1655994 | 75.65786 | 0.0007407407
https://doi.org/10.1063/1.4973281 | 2016 | Ba0.15Sr0.85Ti0.5Co0.5O3 | Ba, Sr | Ti, Co | 751 | 135 | 0.2137477 | 66.64775 | 0.001481481
https://doi.org/10.1063/1.4973281 | 2016 | Ba0.15Sr0.85Ti0.5Co0.5O3 | Ba, Sr | Ti, Co | 795 | 180 | 0.2482188 | 65.33696 | 0.001481481
https://doi.org/10.1063/1.4973281 | 2016 | Ba0.15Sr0.85Ti0.5Co0.5O3 | Ba, Sr | Ti, Co | 840 | 232.5 | 0.2631061 | 64.82944
https://doi.org/10.1063/1.4973281 | 2016 | Ba0.15Sr0.85Ti0.5Co0.5O3 | Ba, Sr | Ti, Co | 908 |  | 0.2921867 | 61.46893 | 0.002962963
https://doi.org/10.1063/1.4973281 | 2016 | Ba0.15Sr0.85Ti0.5Co0.5O3 | Ba, Sr | Ti, Co | 989 | 502.5 | 0.3629851 | 69.50372 | 0.005925926
https://doi.org/10.1063/1.4973281 | 2016 | Ba0.15Sr0.85Ti0.5Co0.5O3 | Ba, Sr | Ti, Co | 1005 | 532.5 | 0.3740039 | 79.61214 | 0.008148148
https://doi.org/10.1063/1.4973281 | 2016 | Ba0.15Sr0.85Ti0.5Co0.5O3 | Ba, Sr | Ti, Co | 1070 | 667.5 | 0.3814812 | 148.2527 | 0.04740741
https://doi.org/10.1063/1.4973281 | 2016 | Ba0.15Sr0.85Ti0.5Co0.5O3 | Ba, Sr | Ti, Co | 1160 | 810 | 0.4539639 | 317.6775 | 0.2355556
https://doi.org/10.1063/1.4973281 | 2016 | Ba0.15Sr0.85Ti0.5Co0.5O3 | Ba, Sr | Ti, Co | 1230 | 825 | 0.4515119 | 342.2862 | 0.2688889
https://doi.org/10.1063/1.4973281 | 2016 | Ba0.2Sr0.8Ti0.5Co0.5O3 | Ba, Sr | Ti, Co | 476 | 0.250279 | 0.001198119 |  | 0.001374878
https://doi.org/10.1063/1.4973281 | 2016 | Ba0.2Sr0.8Ti0.5Co0.5O3 | Ba, Sr | Ti, Co | 516 | 11.49514 |  | 77.13735 | 0.004129336
https://doi.org/10.1063/1.4973281 | 2016 | Ba0.2Sr0.8Ti0.5Co0.5O3 | Ba, Sr | Ti, Co | 605 | 41.37077 | 0.02306673 | 68.55678 | 0.001374878
https://doi.org/10.1063/1.4973281 | 2016 | Ba0.2Sr0.8Ti0.5Co0.5O3 | Ba, Sr | Ti, Co | 650 | 57.57935 | 0.03070517 | 66.86418 | 0.00908736
https://doi.org/10.1063/1.4973281 | 2016 | Ba0.2Sr0.8Ti0.5Co0.5O3 | Ba, Sr | Ti, Co | 720 | 115.8524 | 0.1114844 | 61.48806 | 0.005545914
https://doi.org/10.1063/1.4973281 | 2016 | Ba0.2Sr0.8Ti0.5Co0.5O3 | Ba, Sr | Ti, Co | 772 | 174.428 | 0.1642567 | 60.62255 | 0.00255536
https://doi.org/10.1063/1.4973281 | 2016 | Ba0.2Sr0.8Ti0.5Co0.5O3 | Ba, Sr | Ti, Co | 880 | 338.0525 | 0.2411493 | 63.73985 | 0.00481795
https://doi.org/10.1063/1.4973281 | 2016 | Ba0.2Sr0.8Ti0.5Co0.5O3 | Ba, Sr | Ti, Co | 930 | 432.9353 | 0.2773969 | 74.2893 | 0.007951146
https://doi.org/10.1063/1.4973281 | 2016 | Ba0.2Sr0.8Ti0.5Co0.5O3 | Ba, Sr | Ti, Co | 996 | 555.1856 | 0.3156596 | 99.81368 | 0.01603253
https://doi.org/10.1063/1.4973281 | 2016 | Ba0.2Sr0.8Ti0.5Co0.5O3 | Ba, Sr | Ti, Co | 1045 | 656.2851 | 0.3356682 | 132.3045 | 0.04402963
https://doi.org/10.1063/1.4973281 | 2016 | Ba0.2Sr0.8Ti0.5Co0.5O3 | Ba, Sr | Ti, Co | 1160 | 795.0390625 | 0.3530196 | 313.645 | 0.2686557
https://doi.org/10.1063/1.4973281 | 2016 | Ba0.2Sr0.8Ti0.5Co0.5O3 | Ba, Sr | Ti, Co | 1222 | 792.6186 | 0.3553021 | 326.1565 | 0.2954554
https://doi.org/10.1063/1.3125450 | 2009 | Ca0.9Yb0.1MnO3-δ | Ca, Yb | Mn | 386 | 152.9561634 | 1.539085 | -79.24598 | 0.02263158
https://doi.org/10.1063/1.3125450 | 2009 | Ca0.9Yb0.1MnO3-δ | Ca, Yb | Mn | 410 | 146.9177939 | 1.577113 | -82.32899 | 0.02350877
https://doi.org/10.1063/1.3125450 | 2009 | Ca0.9Yb0.1MnO3-δ | Ca, Yb | Mn | 439 | 139.1805842 | 1.613556 | -84.98987 | 0.02508772
https://doi.org/10.1063/1.3125450 | 2009 | Ca0.9Yb0.1MnO3-δ | Ca, Yb | Mn | 496 | 126.2667643 | 1.672183 | -90.7325 | 0.0277193
https://doi.org/10.1063/1.3125450 | 2009 | Ca0.9Yb0.1MnO3-δ | Ca, Yb | Mn | 521 | 121.9599257 | 1.678521 | -93.67499 | 0.02894737
https://doi.org/10.1063/1.3125450 | 2009 | Ca0.9Yb0.1MnO3-δ | Ca, Yb | Mn | 561 | 114.8183565 | 1.697535 | -97.7372 | 0.03017544
https://doi.org/10.1063/1.3125450 | 2009 | Ca0.9Yb0.1MnO3-δ | Ca, Yb | Mn | 605 | 107.8893301 | 1.719718 | -101.9389 | 0.0354386
https://doi.org/10.1063/1.3125450 | 2009 | Ca0.9Yb0.1MnO3-δ | Ca, Yb | Mn | 675 | 98.93369523 | 1.719718 | -116.3805 | 0.04947368
https://doi.org/10.1063/1.3125450 | 2009 | Ca0.9Yb0.1MnO3-δ | Ca, Yb | Mn | 700 | 96.21918508 | 1.719718 | -121.849 | 0.05578947
https://doi.org/10.1063/1.3125450 | 2009 | Ca0.9Yb0.1MnO3-δ | Ca, Yb | Mn | 744 | 91.39666289 | 1.719718 | -130.5426 | 0.06263158
https://doi.org/10.1063/1.3125450 | 2009 | Ca0.9Yb0.1MnO3-δ | Ca, Yb | Mn | 800 | 86.63751603 | 1.705458 | -137.5496 | 0.03526316
https://doi.org/10.1063/1.3125450 | 2009 | Ca0.9Yb0.1MnO3-δ | Ca, Yb | Mn | 850 | 82.26031393 | 1.691197 | -134.7323 | 0.04368421
https://doi.org/10.1063/1.3125450 | 2009 | Ca0.9Yb0.1MnO3-δ | Ca, Yb | Mn | 900 | 78.86630896 | 1.676937 | -133.3192 | 0.05561404
https://doi.org/10.1063/1.3125450 | 2009 | Ca0.9Yb0.1MnO3-δ | Ca, Yb | Mn | 950 | 75.70354291 | 1.648415 | -131.9045 | 0.06684211
https://doi.org/10.1063/1.3125450 | 2009 | Ca0.8Sr0.1Yb0.1MnO3-δ | Ca, Sr, Yb | Mn | 373 | 259.3200334 | 1.722887 | -77.4234 | 0.02070175
https://doi.org/10.1063/1.3125450 | 2009 | Ca0.8Sr0.1Yb0.1MnO3-δ | Ca, Sr, Yb | Mn | 402 | 246.4241986 | 1.7625 | -80.78604 | 0.02491228
https://doi.org/10.1063/1.3125450 | 2009 | Ca0.8Sr0.1Yb0.1MnO3-δ | Ca, Sr, Yb | Mn | 450 | 228.7430864 | 1.805282 | -85.68891 | 0.03192982
https://doi.org/10.1063/1.3125450 | 2009 | Ca0.8Sr0.1Yb0.1MnO3-δ | Ca, Sr, Yb | Mn | 503 | 210.5219032 | 1.848063 | -91.29264 | 0.03947368
https://doi.org/10.1063/1.3125450 | 2009 | Ca0.8Sr0.1Yb0.1MnO3-δ | Ca, Sr, Yb | Mn | 552 | 196.2485346 | 1.870246 | -95.07235 | 0.04754386
https://doi.org/10.1063/1.3125450 | 2009 | Ca0.8Sr0.1Yb0.1MnO3-δ | Ca, Sr, Yb | Mn | 602 | 183.602695 | 1.903521 | -97.30783 | 0.05561404
https://doi.org/10.1063/1.3125450 | 2009 | Ca0.8Sr0.1Yb0.1MnO3-δ | Ca, Sr, Yb | Mn | 630 | 177.5255302 | 1.913028 | -100.9519 | 0.06070175
https://doi.org/10.1063/1.3125450 | 2009 | Ca0.8Sr0.1Yb0.1MnO3-δ | Ca, Sr, Yb | Mn | 700 | 163.0784218 | 1.943134 | -111.7452 | 0.07473684
https://doi.org/10.1063/1.3125450 | 2009 | Ca0.8Sr0.1Yb0.1MnO3-δ | Ca, Sr, Yb | Mn | 752 | 153.9894724 | 1.95581 | -118.7517 | 0.08333333
https://doi.org/10.1063/1.3125450 | 2009 | Ca0.8Sr0.1Yb0.1MnO3-δ | Ca, Sr, Yb | Mn | 801 | 146.5635488 | 1.954225 | -120.8468 | 0.08614035
https://doi.org/10.1063/1.3125450 | 2009 | Ca0.8Sr0.1Yb0.1MnO3-δ | Ca, Sr, Yb | Mn | 864 | 138.2310536 | 1.941549 | -120.4131 | 0.08736842
https://doi.org/10.1063/1.3125450 | 2009 | Ca0.8Sr0.1Yb0.1MnO3-δ | Ca, Sr, Yb | Mn | 905 | 133.3780195 | 1.939965 | -119.2821 | 0.08859649
https://doi.org/10.1063/1.3125450 | 2009 | Ca0.8Sr0.1Yb0.1MnO3-δ | Ca, Sr, Yb | Mn | 950 | 128.5816178 | 1.939965 | -118.1508 | 0.08964912
https://doi.org/10.1063/1.3125450 | 2009 | Ca0.7Sr0.2Yb0.1MnO3-δ | Ca, Sr, Yb | Mn | 380 | 178.9189739 | 1.905106 | -75.73811 | 0.02280702
https://doi.org/10.1063/1.3125450 | 2009 | Ca0.7Sr0.2Yb0.1MnO3-δ | Ca, Sr, Yb | Mn | 400 | 174.4682728 | 1.928873 | -76.71695 | 0.02333333
https://doi.org/10.1063/1.3125450 | 2009 | Ca0.7Sr0.2Yb0.1MnO3-δ | Ca, Sr, Yb | Mn | 460 | 161.9199934 | 1.97007 | -80.07343 | 0.02578947
https://doi.org/10.1063/1.3125450 | 2009 | Ca0.7Sr0.2Yb0.1MnO3-δ | Ca, Sr, Yb | Mn | 502 | 153.7298385 | 1.984331 | -82.73124 | 0.02736842
https://doi.org/10.1063/1.3125450 | 2009 | Ca0.7Sr0.2Yb0.1MnO3-δ | Ca, Sr, Yb | Mn | 610 | 135.3580902 | 1.995423 | -87.06095 | 0.03421053
https://doi.org/10.1063/1.3125450 | 2009 | Ca0.7Sr0.2Yb0.1MnO3-δ | Ca, Sr, Yb | Mn | 659 | 128.5816178 | 2.008099 | -93.36679 | 0.04
https://doi.org/10.1063/1.3125450 | 2009 | Ca0.7Sr0.2Yb0.1MnO3-δ | Ca, Sr, Yb | Mn | 704 | 122.6159749 | 2.023944 | -98.27021 | 0.04561404
https://doi.org/10.1063/1.3125450 | 2009 | Ca0.7Sr0.2Yb0.1MnO3-δ | Ca, Sr, Yb | Mn | 760 | 115.9131126 | 2.027113 | -104.5742 | 0.05175439
https://doi.org/10.1063/1.3125450 | 2009 | Ca0.7Sr0.2Yb0.1MnO3-δ | Ca, Sr, Yb | Mn | 855 | 106.5653061 | 2.044542 | -105.2574 | 0.05438596
https://doi.org/10.1063/1.3125450 | 2009 | Ca0.7Sr0.2Yb0.1MnO3-δ | Ca, Sr, Yb | Mn | 900 | 102.6077932 | 2.057218 | -104.5462 | 0.0545614
https://doi.org/10.1063/1.3125450 | 2009 | Ca0.7Sr0.2Yb0.1MnO3-δ | Ca, Sr, Yb | Mn | 950 | 99.06268278 | 2.057218 | -103.8352 | 0.05526316
https://doi.org/10.1063/1.3125450 | 2009 | Ca0.85Sr0.05Yb0.1MnO3-δ | Ca, Sr, Yb | Mn | 400 | 158.6793522 | 1.749824 | -78.11991 | 0.02017544
https://doi.org/10.1063/1.3125450 | 2009 | Ca0.85Sr0.05Yb0.1MnO3-δ | Ca, Sr, Yb | Mn | 425 | 152.827974 | 1.776761 | -80.50099 | 0.02175439
https://doi.org/10.1063/1.3125450 | 2009 | Ca0.85Sr0.05Yb0.1MnO3-δ | Ca, Sr, Yb | Mn | 495 | 139.2868935 | 1.819542 | -86.66287 | 0.0254386
https://doi.org/10.1063/1.3125450 | 2009 | Ca0.85Sr0.05Yb0.1MnO3-δ | Ca, Sr, Yb | Mn | 532 | 132.1217461 | 1.84331 | -88.76035 | 0.02719298
https://doi.org/10.1063/1.3125450 | 2009 | Ca0.85Sr0.05Yb0.1MnO3-δ | Ca, Sr, Yb | Mn | 600 | 121.7970088 | 1.870246 | -90.71206 | 0.03052632
https://doi.org/10.1063/1.3125450 | 2009 | Ca0.85Sr0.05Yb0.1MnO3-δ | Ca, Sr, Yb | Mn | 650 | 115.3266579 | 1.876585 | -96.4565 | 0.03631579
https://doi.org/10.1063/1.3125450 | 2009 | Ca0.85Sr0.05Yb0.1MnO3-δ | Ca, Sr, Yb | Mn | 700 | 109.6407754 | 1.871831 | -103.885 | 0.04210526
https://doi.org/10.1063/1.3125450 | 2009 | Ca0.85Sr0.05Yb0.1MnO3-δ | Ca, Sr, Yb | Mn | 750 | 104.6090872 | 1.862324 | -109.6296 | 0.04666667
https://doi.org/10.1063/1.3125450 | 2009 | Ca0.85Sr0.05Yb0.1MnO3-δ | Ca, Sr, Yb | Mn | 789 | 100.7929353 | 1.852817 | -113.1306
https://doi.org/10.1063/1.3125450 | 2009 | Ca0.85Sr0.05Yb0.1MnO3-δ | Ca, Sr, Yb | Mn | 843 | 96.21918508 | 1.846479 | -112.1369 | 0.04807018
https://doi.org/10.1063/1.3125450 | 2009 | Ca0.85Sr0.05Yb0.1MnO3-δ | Ca, Sr, Yb | Mn | 879 | 93.50559536 | 1.844894 | -111.5683 | 0.04807018
https://doi.org/10.1063/1.3125450 | 2009 | Ca0.85Sr0.05Yb0.1MnO3-δ | Ca, Sr, Yb | Mn | 920 | 90.85025126 | 1.844894 | -110.9987 | 0.04807018
https://doi.org/10.1063/1.3125450 | 2009 | Ca0.85Sr0.05Yb0.1MnO3-δ | Ca, Sr, Yb | Mn | 955 | 88.3843717 | 1.840141 | -110.4308 | 0.04807018
https://doi.org/10.1063/1.3125450 | 2009 | Ca0.875Sr0.025Yb0.1MnO3 | Ca, Sr, Yb | Mn | 375 | 140.1432501 |  | -79.1078
https://doi.org/10.1063/1.3125450 | 2009 | Ca0.875Sr0.025Yb0.1MnO3 | Ca, Sr, Yb | Mn | 402 | 133.6713289 |  | -81.48852
https://doi.org/10.1063/1.3125450 | 2009 | Ca0.875Sr0.025Yb0.1MnO3 | Ca, Sr, Yb | Mn | 447 | 123.5296529 |  | -85.97052
https://doi.org/10.1063/1.3125450 | 2009 | Ca0.875Sr0.025Yb0.1MnO3 | Ca, Sr, Yb | Mn | 484 | 116.2826853 |  | -89.33171
https://doi.org/10.1063/1.3125450 | 2009 | Ca0.875Sr0.025Yb0.1MnO3 | Ca, Sr, Yb | Mn | 515 | 110.5045047 |  | -91.43064
https://doi.org/10.1063/1.3125450 | 2009 | Ca0.875Sr0.025Yb0.1MnO3 | Ca, Sr, Yb | Mn | 545 | 105.3341945 |  | -93.52993
https://doi.org/10.1063/1.3125450 | 2009 | Ca0.875Sr0.025Yb0.1MnO3 | Ca, Sr, Yb | Mn | 596 | 98.34677476 |  | -97.44945
https://doi.org/10.1063/1.3125450 | 2009 | Ca0.875Sr0.025Yb0.1MnO3 | Ca, Sr, Yb | Mn | 621 | 94.71982468 |  | -101.9358
https://doi.org/10.1063/1.3125450 | 2009 | Ca0.875Sr0.025Yb0.1MnO3 | Ca, Sr, Yb | Mn | 686 | 87.70423183 |  | -115.1156
https://doi.org/10.1063/1.3125450 | 2009 | Ca0.875Sr0.025Yb0.1MnO3 | Ca, Sr, Yb | Mn | 725 | 83.9364135 |  | -122.5464
https://doi.org/10.1063/1.3125450 | 2009 | Ca0.875Sr0.025Yb0.1MnO3 | Ca, Sr, Yb | Mn | 788 | 78.3041404 |  | -128.7094
https://doi.org/10.1063/1.3125450 | 2009 | Ca0.875Sr0.025Yb0.1MnO3 | Ca, Sr, Yb | Mn | 838 | 74.59693708 |  | -128.4185
https://doi.org/10.1063/1.3125450 | 2009 | Ca0.875Sr0.025Yb0.1MnO3 | Ca, Sr, Yb | Mn | 896 | 70.73861477 |  | -128.5473
https://doi.org/10.1063/1.3125450 | 2009 | Ca0.875Sr0.025Yb0.1MnO3 | Ca, Sr, Yb | Mn | 927 | 68.65765311 |  | -128.8217
https://doi.org/10.1063/1.3125450 | 2009 | Ca0.875Sr0.025Yb0.1MnO3 | Ca, Sr, Yb | Mn | 968 | 66.30599138 |  | -129.5153
https://doi.org/10.2109/jcersj2.116.1278 | 2008 | SrFe0.5Mo0.5O3 | Sr | Fe, Mo | 384 | 59.66004789 | 0.5380968 | -8.545781
https://doi.org/10.2109/jcersj2.116.1278 | 2008 | SrFe0.5Mo0.5O3 | Sr | Fe, Mo | 415 | 58.61849832 | 0.5308133 | -9.551167
https://doi.org/10.2109/jcersj2.116.1278 | 2008 | SrFe0.5Mo0.5O3 | Sr | Fe, Mo | 440 | 57.13060216 | 0.5173227 | -10.05386 | 0.000258936
https://doi.org/10.2109/jcersj2.116.1278 | 2008 | SrFe0.5Mo0.5O3 | Sr | Fe, Mo | 505 | 52.5033509 | 0.492798 | -12.06463 | 0.001174446
https://doi.org/10.2109/jcersj2.116.1278 | 2008 | SrFe0.5Mo0.5O3 | Sr | Fe, Mo | 570 | 49.78905112 | 0.4746866 | -16.33752 | 0.002809286
https://doi.org/10.2109/jcersj2.116.1278 | 2008 | SrFe0.5Mo0.5O3 | Sr | Fe, Mo | 600 | 49.44231712 | 0.463126 | -17.34291 | 0.003005466
https://doi.org/10.2109/jcersj2.116.1278 | 2008 | SrFe0.5Mo0.5O3 | Sr | Fe, Mo | 643 | 45.52277178 | 0.4534146 |  | 0.002809286
https://doi.org/10.2109/jcersj2.116.1278 | 2008 | SrFe0.5Mo0.5O3 | Sr | Fe, Mo | 732 | 41.20180383 | 0.4105328 | -24.63196 | 0.006144358
https://doi.org/10.2109/jcersj2.116.1278 | 2008 | SrFe0.5Mo0.5O3 | Sr | Fe, Mo | 840 | 35.89134382 | 0.3504036 | -31.92101 | 0.01369732
https://doi.org/10.2109/jcersj2.116.1278 | 2008 | SrFe0.5Mo0.5O3 | Sr | Fe, Mo | 890 |  | 0.3305568 | -36.44524 | 0.0194286
https://doi.org/10.2109/jcersj2.116.1278 | 2008 | SrFe0.5Mo0.5O3 | Sr | Fe, Mo | 1007 | 32.1160021 | 0.2426976 | -48.50987
https://doi.org/10.2109/jcersj2.116.1278 | 2008 | SrFe0.5Mo0.5O3 | Sr | Fe, Mo | 1043 | 30.74836421 | 0.218416 | -52.28007
https://doi.org/10.2109/jcersj2.116.1278 | 2008 | Sr0.99Ba0.01Fe0.5Mo0.5O3 | Sr, Ba | Fe, Mo | 380 | 102.2287475 | 0.7936438 | -7.540395 | 0.0003149876
https://doi.org/10.2109/jcersj2.116.1278 | 2008 | Sr0.99Ba0.01Fe0.5Mo0.5O3 | Sr, Ba | Fe, Mo | 442 | 90.13890689 |  | -10.30521
https://doi.org/10.2109/jcersj2.116.1278 | 2008 | Sr0.99Ba0.01Fe0.5Mo0.5O3 | Sr, Ba | Fe, Mo | 473 | 88.40795302 | 0.6772259 | -11.31059 | 0.0002028843
https://doi.org/10.2109/jcersj2.116.1278 | 2008 | Sr0.99Ba0.01Fe0.5Mo0.5O3 | Sr, Ba | Fe, Mo | 544 | 69.46210479 | 0.6082106 | -14.0754 | 0.002332847
https://doi.org/10.2109/jcersj2.116.1278 | 2008 | Sr0.99Ba0.01Fe0.5Mo0.5O3 | Sr, Ba | Fe, Mo | 595 | 64.76909754 | 0.5707468 | -16.84022 | 0.001043659
https://doi.org/10.2109/jcersj2.116.1278 | 2008 | Sr0.99Ba0.01Fe0.5Mo0.5O3 | Sr, Ba | Fe, Mo | 648 | 57.91241195 | 0.5352495 | -19.10233 | 0.003995712
https://doi.org/10.2109/jcersj2.116.1278 | 2008 | Sr0.99Ba0.01Fe0.5Mo0.5O3 | Sr, Ba | Fe, Mo | 681 | 51.84727443 | 0.4995665 | -21.6158 | 0.004630964
https://doi.org/10.2109/jcersj2.116.1278 | 2008 | Sr0.99Ba0.01Fe0.5Mo0.5O3 | Sr, Ba | Fe, Mo | 736 | 46.32959829 | 0.4447948 |  | 0.006536719
https://doi.org/10.2109/jcersj2.116.1278 | 2008 | Sr0.99Ba0.01Fe0.5Mo0.5O3 | Sr, Ba | Fe, Mo | 783 | 42.14535858 | 0.3869163 | -27.89946 | 0.01040428
https://doi.org/10.2109/jcersj2.116.1278 | 2008 | Sr0.99Ba0.01Fe0.5Mo0.5O3 | Sr, Ba | Fe, Mo | 860 | 37.51723759 | 0.3371149 | -32.4237 | 0.01970885
https://doi.org/10.2109/jcersj2.116.1278 | 2008 | Sr0.99Ba0.01Fe0.5Mo0.5O3 | Sr, Ba | Fe, Mo | 960 | 33.54493315 | 0.2588334 | -40.71813 | 0.04184925
https://doi.org/10.2109/jcersj2.116.1278 | 2008 | Sr0.99Ba0.01Fe0.5Mo0.5O3 | Sr, Ba | Fe, Mo | 1046 | 29.24142645 |  | -48.76122
https://doi.org/10.2109/jcersj2.116.1278 | 2008 | Sr0.99La0.01Fe0.5Mo0.5O3 | Sr, La | Fe, Mo | 315 | 52.22836641 |  | -6.283662
https://doi.org/10.2109/jcersj2.116.1278 | 2008 | Sr0.99La0.01Fe0.5Mo0.5O3 | Sr, La | Fe, Mo | 337 | 51.33502682 |  | -6.535009
https://doi.org/10.2109/jcersj2.116.1278 | 2008 | Sr0.99La0.01Fe0.5Mo0.5O3 | Sr, La | Fe, Mo | 373 | 46.88384619 |  | -7.540395
https://doi.org/10.2109/jcersj2.116.1278 | 2008 | Sr0.99La0.01Fe0.5Mo0.5O3 | Sr, La | Fe, Mo | 414 | 40.9410681 |  | -9.048474
https://doi.org/10.2109/jcersj2.116.1278 | 2008 | Sr0.99La0.01Fe0.5Mo0.5O3 | Sr, La | Fe, Mo | 445 | 34.6141807 |  | -10.55655
https://doi.org/10.2109/jcersj2.116.1278 | 2008 | Sr0.99La0.01Fe0.5Mo0.5O3 | Sr, La | Fe, Mo | 481 | 28.40164287 |  | -11.31059
https://doi.org/10.2109/jcersj2.116.1278 | 2008 | Sr0.99La0.01Fe0.5Mo0.5O3 | Sr, La | Fe, Mo | 538 | 25.43952881 |  | -11.81329
https://doi.org/10.2109/jcersj2.116.1278 | 2008 | Sr0.99La0.01Fe0.5Mo0.5O3 | Sr, La | Fe, Mo | 588 | 20.01133263 |  | -13.32136
https://doi.org/10.2109/jcersj2.116.1278 | 2008 | Sr0.99La0.01Fe0.5Mo0.5O3 | Sr, La | Fe, Mo | 641 | 16.43701837 |  | -19.35368
https://doi.org/10.2109/jcersj2.116.1278 | 2008 | Sr0.99La0.01Fe0.5Mo0.5O3 | Sr, La | Fe, Mo | 688 | 10.27200723 |  | -23.12388
https://doi.org/10.2109/jcersj2.116.1278 | 2008 | Sr0.99La0.01Fe0.5Mo0.5O3 | Sr, La | Fe, Mo | 770 | 8.000906276 |  | -27.89946
https://doi.org/10.2109/jcersj2.116.1278 | 2008 | Sr0.99La0.01Fe0.5Mo0.5O3 | Sr, La | Fe, Mo | 845 | 7.108716952 |  | -35.43986
https://doi.org/10.2109/jcersj2.116.1278 | 2008 | Sr0.99La0.01Fe0.5Mo0.5O3 | Sr, La | Fe, Mo | 948 | 6.379510743 |  | -45.24237
https://doi.org/10.2109/jcersj2.116.1278 | 2008 | Sr0.99La0.01Fe0.5Mo0.5O3 | Sr, La | Fe, Mo | 1014 | 5.84694663 |  | -52.78276
https://doi.org/10.2109/jcersj2.116.1278 | 2008 | Sr0.99La0.01Fe0.5Mo0.5O3 | Sr, La | Fe, Mo | 1025 | 5.80359013 |  | -53.5368
https://doi.org/10.2109/jcersj2.116.1278 | 2008 | Sr0.98Ba0.02Fe0.5Mo0.5O3 | Sr, Ba | Fe, Mo | 360 | 108.4497996 | 0.6523238 | -14.0754 | 9.078104e-05
https://doi.org/10.2109/jcersj2.116.1278 | 2008 | Sr0.98Ba0.02Fe0.5Mo0.5O3 | Sr, Ba | Fe, Mo | 476 | 68.92325828 | 0.5360139 | -18.85099 | 0.001828382
https://doi.org/10.2109/jcersj2.116.1278 | 2008 | Sr0.98Ba0.02Fe0.5Mo0.5O3 | Sr, Ba | Fe, Mo | 504 | 67.26159729 | 0.5132127 | -20.35907 | 0.001744304
https://doi.org/10.2109/jcersj2.116.1278 | 2008 | Sr0.98Ba0.02Fe0.5Mo0.5O3 | Sr, Ba | Fe, Mo | 512 | 66.53667241 | 0.5046323 | -21.36445 | 0.002359004
https://doi.org/10.2109/jcersj2.116.1278 | 2008 | Sr0.98Ba0.02Fe0.5Mo0.5O3 | Sr, Ba | Fe, Mo | 580 | 60.56820339 | 0.4473973 | -26.39138 | 0.004126499
https://doi.org/10.2109/jcersj2.116.1278 | 2008 | Sr0.98Ba0.02Fe0.5Mo0.5O3 | Sr, Ba | Fe, Mo | 635 | 55.48257785 | 0.4029162 | -30.41293 | 0.007769856
https://doi.org/10.2109/jcersj2.116.1278 | 2008 | Sr0.98Ba0.02Fe0.5Mo0.5O3 | Sr, Ba | Fe, Mo | 680 | 53.32075395 | 0.3617019 | -34.43447 | 0.01516867
https://doi.org/10.2109/jcersj2.116.1278 | 2008 | Sr0.98Ba0.02Fe0.5Mo0.5O3 | Sr, Ba | Fe, Mo | 780 | 50.69956645 | 0.2840102 | -45.49372 | 0.0399435
https://doi.org/10.2109/jcersj2.116.1278 | 2008 | Sr0.98Ba0.02Fe0.5Mo0.5O3 | Sr, Ba | Fe, Mo | 845 | 48.27519112 | 0.2373934 | -54.0395 | 0.05418061
https://doi.org/10.2109/jcersj2.116.1278 | 2008 | Sr0.98Ba0.02Fe0.5Mo0.5O3 | Sr, Ba | Fe, Mo | 915 | 47.40462949 | 0.2103089 | -64.59605 | 0.09900324
https://doi.org/10.2109/jcersj2.116.1278 | 2008 | Sr0.98Ba0.02Fe0.5Mo0.5O3 | Sr, Ba | Fe, Mo | 972 |  | 0.1769556 | -72.89048
https://doi.org/10.2109/jcersj2.116.1278 | 2008 | Sr0.98La0.02Fe0.5Mo0.5O3 | Sr, La | Fe, Mo | 310 | 36.3100253 |  | -6.535009
https://doi.org/10.2109/jcersj2.116.1278 | 2008 | Sr0.98La0.02Fe0.5Mo0.5O3 | Sr, La | Fe, Mo | 322 | 36.02425855 |  | -6.535009
https://doi.org/10.2109/jcersj2.116.1278 | 2008 | Sr0.98La0.02Fe0.5Mo0.5O3 | Sr, La | Fe, Mo | 347 | 35.20063245 |  | -7.540395
https://doi.org/10.2109/jcersj2.116.1278 | 2008 | Sr0.98La0.02Fe0.5Mo0.5O3 | Sr, La | Fe, Mo | 372 | 34.40316782 |  | -8.797127
https://doi.org/10.2109/jcersj2.116.1278 | 2008 | Sr0.98La0.02Fe0.5Mo0.5O3 | Sr, La | Fe, Mo | 405 | 32.18245788 |  | -10.05386
https://doi.org/10.2109/jcersj2.116.1278 | 2008 | Sr0.98La0.02Fe0.5Mo0.5O3 | Sr, La | Fe, Mo | 460 | 29.42568337 |  | -12.06463
https://doi.org/10.2109/jcersj2.116.1278 | 2008 | Sr0.98La0.02Fe0.5Mo0.5O3 | Sr, La | Fe, Mo | 494 | 27.05916524 |  | -14.0754
https://doi.org/10.2109/jcersj2.116.1278 | 2008 | Sr0.98La0.02Fe0.5Mo0.5O3 | Sr, La | Fe, Mo | 525 | 25.32100883 |  | -15.33214
https://doi.org/10.2109/jcersj2.116.1278 | 2008 | Sr0.98La0.02Fe0.5Mo0.5O3 | Sr, La | Fe, Mo | 592 | 22.84736538 |  | -19.60503
https://doi.org/10.2109/jcersj2.116.1278 | 2008 | Sr0.98La0.02Fe0.5Mo0.5O3 | Sr, La | Fe, Mo | 621 | 21.18875393 |  | -21.36445
https://doi.org/10.2109/jcersj2.116.1278 | 2008 | Sr0.98La0.02Fe0.5Mo0.5O3 | Sr, La | Fe, Mo | 675 | 19.74318996 |  | -24.38061
https://doi.org/10.2109/jcersj2.116.1278 | 2008 | Sr0.98La0.02Fe0.5Mo0.5O3 | Sr, La | Fe, Mo | 750 | 18.23724065 |  | -28.6535
https://doi.org/10.2109/jcersj2.116.1278 | 2008 | Sr0.98La0.02Fe0.5Mo0.5O3 | Sr, La | Fe, Mo | 840 | 16.95574582 |  | -35.18851
https://doi.org/10.2109/jcersj2.116.1278 | 2008 | Sr0.98La0.02Fe0.5Mo0.5O3 | Sr, La | Fe, Mo | 946 | 15.18874829 |  | -45.24237
https://doi.org/10.2109/jcersj2.116.1278 | 2008 | Sr0.98La0.02Fe0.5Mo0.5O3 | Sr, La | Fe, Mo | 1020 | 14.59268863 |  | -53.03411
https://doi.org/10.2109/jcersj2.116.1278 | 2008 | Sr0.98La0.02Fe0.5Mo0.5O3 | Sr, La | Fe, Mo | 1044 | 14.19084581 |  | -55.29623
https://doi.org/10.2109/jcersj2.116.1278 | 2008 | Sr0.7Ba0.3Fe0.5Mo0.5O3 | Sr, Ba | Fe, Mo | 378 | 45.40218682 | 0.6790475 | -14.82944 | 0.0004729513
https://doi.org/10.2109/jcersj2.116.1278 | 2008 | Sr0.7Ba0.3Fe0.5Mo0.5O3 | Sr, Ba | Fe, Mo | 387 | 44.8175758 | 0.6694562 | -15.58348 | 0.002220743
https://doi.org/10.2109/jcersj2.116.1278 | 2008 | Sr0.7Ba0.3Fe0.5Mo0.5O3 | Sr, Ba | Fe, Mo | 421 | 42.74309717 | 0.6355164 | -13.82406
https://doi.org/10.2109/jcersj2.116.1278 | 2008 | Sr0.7Ba0.3Fe0.5Mo0.5O3 | Sr, Ba | Fe, Mo | 492 | 39.99685968 | 0.5796427 | -20.61041 | 0.000875504
https://doi.org/10.2109/jcersj2.116.1278 | 2008 | Sr0.7Ba0.3Fe0.5Mo0.5O3 | Sr, Ba | Fe, Mo | 510 | 39.07541816 | 0.5664016 | -23.37522 | 0.002086219
https://doi.org/10.2109/jcersj2.116.1278 | 2008 | Sr0.7Ba0.3Fe0.5Mo0.5O3 | Sr, Ba | Fe, Mo | 547 | 36.94481195 | 0.5460397 | -28.6535 | 0.00793801
https://doi.org/10.2109/jcersj2.116.1278 | 2008 | Sr0.7Ba0.3Fe0.5Mo0.5O3 | Sr, Ba | Fe, Mo | 604 | 35.05395856 | 0.5125797 | -42.47756 | 0.01382343
https://doi.org/10.2109/jcersj2.116.1278 | 2008 | Sr0.7Ba0.3Fe0.5Mo0.5O3 | Sr, Ba | Fe, Mo | 675 | 32.84891776 | 0.4613769 | -48.76122 | 0.02167066
https://doi.org/10.2109/jcersj2.116.1278 | 2008 | Sr0.7Ba0.3Fe0.5Mo0.5O3 | Sr, Ba | Fe, Mo | 707 | 31.90073973 | 0.4379195 | -53.28546 | 0.02424904
https://doi.org/10.2109/jcersj2.116.1278 | 2008 | Sr0.7Ba0.3Fe0.5Mo0.5O3 | Sr, Ba | Fe, Mo | 770 | 30.98370203 | 0.3806362 | -61.0772 | 0.03276889
https://doi.org/10.2109/jcersj2.116.1278 | 2008 | Sr0.7Ba0.3Fe0.5Mo0.5O3 | Sr, Ba | Fe, Mo | 852 | 28.24608554 | 0.3204677 |  | 0.07308726
https://doi.org/10.2109/jcersj2.116.1278 | 2008 | Sr0.7Ba0.3Fe0.5Mo0.5O3 | Sr, Ba | Fe, Mo | 872 | 27.83580853 | 0.3064472 | -83.69838 | 0.08995277
https://doi.org/10.2109/jcersj2.116.1278 | 2008 | Sr0.7Ba0.3Fe0.5Mo0.5O3 | Sr, Ba | Fe, Mo | 975 | 26.34160591 | 0.2295572 | -98.77917 | 0.1838841
https://doi.org/10.2109/jcersj2.116.1278 | 2008 | Sr0.7Ba0.3Fe0.5Mo0.5O3 | Sr, Ba | Fe, Mo | 1007 | 25.80855693 | 0.2233431 | -104.8115 | 0.2305751
https://doi.org/10.2109/jcersj2.116.1278 | 2008 | Sr0.7Ba0.3Fe0.5Mo0.5O3 | Sr, Ba | Fe, Mo | 1044 | 24.95260728 | 0.2112118 | -122.4057 | 0.2964918
10.1103/PhysRevB.63.113104 | 2000 | Sr0.9La0.1TiO3 | Sr, La | Ti | 18 | 21575.81878 |  | -10.10075
10.1103/PhysRevB.63.113104 | 2000 | Sr0.9La0.1TiO3 | Sr, La | Ti | 25 | 18464.81839 |  | -11.59757
10.1103/PhysRevB.63.113104 | 2000 | Sr0.9La0.1TiO3 | Sr, La | Ti | 48 | 17163.76499 |  | -20.52503
10.1103/PhysRevB.63.113104 | 2000 | Sr0.9La0.1TiO3 | Sr, La | Ti | 74 | 15613.22421 |  | -23.33156
10.1103/PhysRevB.63.113104 | 2000 | Sr0.9La0.1TiO3 | Sr, La | Ti | 100 | 15897.50048 |  | -33.64128
10.1103/PhysRevB.63.113104 | 2000 | Sr0.9La0.1TiO3 | Sr, La | Ti | 122 | 11063.15063 |  | -37.96564
10.1103/PhysRevB.63.113104 | 2000 | Sr0.9La0.1TiO3 | Sr, La | Ti | 135 | 9961.597322 |  | -42.07521
10.1103/PhysRevB.63.113104 | 2000 | Sr0.9La0.1TiO3 | Sr, La | Ti | 167 | 7881.887291 |  | -51.89808
10.1103/PhysRevB.63.113104 | 2000 | Sr0.9La0.1TiO3 | Sr, La | Ti | 189 | 6650.606641 |  | -58.31302
10.1103/PhysRevB.63.113104 | 2000 | Sr0.9La0.1TiO3 | Sr, La | Ti | 209 | 5882.493671 |  | -63.22445
10.1103/PhysRevB.63.113104 | 2000 | Sr0.9La0.1TiO3 | Sr, La | Ti | 236 | 4878.533441 |  | -71.84453
10.1103/PhysRevB.63.113104 | 2000 | Sr0.9La0.1TiO3 | Sr, La | Ti | 271 | 3907.195731 |  | -81.26646
10.1103/PhysRevB.63.113104 | 2000 | Sr0.9La0.1TiO3 | Sr, La | Ti | 294 | 3448.988836 |  | -88.2828
10.1016/j.materresbull.2009.11.008 | 2009 | LaCo0.5Rh0.5O3 | La | Co, Rh | 100.4627844 | 5.30821e-06
10.1016/j.materresbull.2009.11.008 | 2009 | LaCo0.5Rh0.5O3 | La | Co, Rh | 125.6027001 | 8.6344e-05
10.1016/j.materresbull.2009.11.008 | 2009 | LaCo0.5Rh0.5O3 | La | Co, Rh | 150.404157 | 0.000672422
10.1016/j.materresbull.2009.11.008 | 2009 | LaCo0.5Rh0.5O3 | La | Co, Rh | 176.7299864 | 0.003310283
10.1016/j.materresbull.2009.11.008 | 2009 | LaCo0.5Rh0.5O3 | La | Co, Rh | 200.3556262 | 0.008508303
10.1016/j.materresbull.2009.11.008 | 2009 | LaCo0.5Rh0.5O3 | La | Co, Rh | 251.9166596 | 0.050184677
10.1016/j.materresbull.2009.11.008 | 2009 | LaCo0.5Rh0.5O3 | La | Co, Rh | 299.7700968 | 0.164045789
10.1016/j.materresbull.2009.11.008 | 2009 | LaCo0.5Rh0.5O3 | La | Co, Rh | 324.4806264 | 0.255302644
10.1016/j.materresbull.2009.11.008 | 2009 | LaCr0.5Rh0.5O3 | La | Cr, Rh | 175.5005084 | 5.66798e-05
10.1016/j.materresbull.2009.11.008 | 2009 | LaCr0.5Rh0.5O3 | La | Cr, Rh | 184.6827732 | 0.000108015
10.1016/j.materresbull.2009.11.008 | 2009 | LaCr0.5Rh0.5O3 | La | Cr, Rh | 200.8105669 | 0.000417151
10.1016/j.materresbull.2009.11.008 | 2009 | LaCr0.5Rh0.5O3 | La | Cr, Rh | 220.0165055 | 0.001396562
10.1016/j.materresbull.2009.11.008 | 2009 | LaCr0.5Rh0.5O3 | La | Cr, Rh | 250.9270852 | 0.004754343
10.1016/j.materresbull.2009.11.008 | 2009 | LaCr0.5Rh0.5O3 | La | Cr, Rh | 281.0542443 | 0.010312816
10.1016/j.materresbull.2009.11.008 | 2009 | LaCr0.5Rh0.5O3 | La | Cr, Rh | 310.7761913 | 0.02338361
10.1016/j.materresbull.2009.11.008 | 2009 | LaCr0.5Rh0.5O3 | La | Cr, Rh | 350.2224825 | 0.055873247
10.1016/j.materresbull.2009.11.008 | 2009 | LaFe0.5Rh0.5O3 | La | Fe, Rh | 215.581104 | 1.75149e-06
10.1016/j.materresbull.2009.11.008 | 2009 | LaFe0.5Rh0.5O3 | La | Fe, Rh | 235.6012264 | 4.79349e-06
10.1016/j.materresbull.2009.11.008 | 2009 | LaFe0.5Rh0.5O3 | La | Fe, Rh | 255.4083934 | 1.27405e-05
10.1016/j.materresbull.2009.11.008 | 2009 | LaFe0.5Rh0.5O3 | La | Fe, Rh | 280.2261926 | 3.72185e-05
10.1016/j.materresbull.2009.11.008 | 2009 | LaFe0.5Rh0.5O3 | La | Fe, Rh | 291.1978906 | 4.96649e-05
10.1016/j.materresbull.2009.11.008 | 2009 | LaFe0.5Rh0.5O3 | La | Fe, Rh | 303.435613 | 7.45044e-05
10.1016/j.materresbull.2009.11.008 | 2009 | LaFe0.5Rh0.5O3 | La | Fe, Rh | 315.0823127 | 0.000100885
10.1016/j.materresbull.2009.11.008 | 2009 | LaFe0.5Rh0.5O3 | La | Fe, Rh | 320.8047105 | 0.000101181
10.1016/j.materresbull.2009.11.008 | 2009 | LaMn0.5Rh0.5O3 | La | Mn, Rh | 215.2073733 | 0.00017626
10.1016/j.materresbull.2009.11.008 | 2009 | LaMn0.5Rh0.5O3 | La | Mn, Rh | 245.0157398 | 0.000587802
10.1016/j.materresbull.2009.11.008 | 2009 | LaMn0.5Rh0.5O3 | La | Mn, Rh | 275.0294464 | 0.001375503
10.1016/j.materresbull.2009.11.008 | 2009 | LaMn0.5Rh0.5O3 | La | Mn, Rh | 302.8534371 | 0.002424462
10.1016/j.materresbull.2009.11.008 | 2009 | LaMn0.5Rh0.5O3 | La | Mn, Rh | 325.6624826 | 0.003981072
10.1016/j.materresbull.2009.11.008 | 2009 | LaMn0.5Rh0.5O3 | La | Mn, Rh | 367.7165354 | 0.01
10.1016/j.materresbull.2009.11.008 | 2009 | LaMn0.5Rh0.5O3 | La | Mn, Rh | 400.5145798 | 0.020309176
10.1016/j.materresbull.2009.11.008 | 2009 | LaMn0.5Rh0.5O3 | La | Mn, Rh | 467.9358717 | 0.058780161
10.1016/j.materresbull.2009.11.008 | 2009 | LaMn0.5Rh0.5O3 | La | Mn, Rh | 502.1505376 | 0.0899179
10.1016/j.materresbull.2009.11.008 | 2009 | LaMn0.5Rh0.5O3 | La | Mn, Rh | 549.4117647 | 0.158489319
10.1016/j.materresbull.2009.11.008 | 2009 | LaMn0.5Rh0.5O3 | La | Mn, Rh | 582.2942643 | 0.21041511
10.1016/j.materresbull.2009.11.008 | 2009 | LaNi0.5Rh0.5O3 | La | Ni, Rh | 101.2830482 | 1.996233183
10.1016/j.materresbull.2009.11.008 | 2009 | LaNi0.5Rh0.5O3 | La | Ni, Rh | 110.2878916 | 2.536235098
10.1016/j.materresbull.2009.11.008 | 2009 | LaNi0.5Rh0.5O3 | La | Ni, Rh | 120.8187983 | 4.080704727
10.1016/j.materresbull.2009.11.008 | 2009 | LaNi0.5Rh0.5O3 | La | Ni, Rh | 132.551665 | 4.229404477
10.1016/j.materresbull.2009.11.008 | 2009 | LaNi0.5Rh0.5O3 | La | Ni, Rh | 142.2386895 | 5.469040827
10.1016/j.materresbull.2009.11.008 | 2009 | LaNi0.5Rh0.5O3 | La | Ni, Rh | 152.6096951 | 7.130006474
10.1016/j.materresbull.2009.11.008 | 2009 | LaNi0.5Rh0.5O3 | La | Ni, Rh | 160.9742318 | 9.2900947
10.1016/j.materresbull.2009.11.008 | 2009 | LaNi0.5Rh0.5O3 | La | Ni, Rh | 169.2704707 | 9.324323397
10.1016/j.materresbull.2009.11.008 | 2009 | LaNi0.5Rh0.5O3 | La | Ni, Rh | 180.8223525 | 9.937631394
10.1016/j.materresbull.2009.11.008 | 2009 | LaNi0.5Rh0.5O3 | La | Ni, Rh | 192.6318197 | 12.00284402
10.1016/j.materresbull.2009.11.008 | 2009 | LaNi0.5Rh0.5O3 | La | Ni, Rh | 193.9470647 | 12.08899284
10.1016/j.materresbull.2009.11.008 | 2009 | LaNi0.5Rh0.5O3 | La | Ni, Rh | 211.086223 | 12.88414715
10.1016/j.materresbull.2009.11.008 | 2009 | LaNi0.5Rh0.5O3 | La | Ni, Rh | 212.7957523 | 12.890918
10.1016/j.materresbull.2009.11.008 | 2009 | LaNi0.5Rh0.5O3 | La | Ni, Rh | 214.5331976 | 12.89769241
10.1016/j.materresbull.2009.11.008 | 2009 | LaNi0.5Rh0.5O3 | La | Ni, Rh | 236.2322032 | 18.04314952
10.1016/j.materresbull.2009.11.008 | 2009 | LaNi0.5Rh0.5O3 | La | Ni, Rh | 275.2016662 | 25.2214718
10.1016/j.materresbull.2009.11.008 | 2009 | LaNi0.5Rh0.5O3 | La | Ni, Rh | 315.7083745 | 28.58246837
10.2320/matertrans.M2013121 | 2013 | CaMnO3 | Ca | Mn | 670.9167 | 0.9140999
10.2320/matertrans.M2013121 | 2013 | CaMnO3 | Ca | Mn | 701.6505 | 0.9607321
10.2320/matertrans.M2013121 | 2013 | CaMnO3 | Ca | Mn | 725.7375 | 1.753481
10.2320/matertrans.M2013121 | 2013 | CaMnO3 | Ca | Mn | 749.6415 | 3.059184
10.2320/matertrans.M2013121 | 2013 | CaMnO3 | Ca | Mn | 780.3753 | 4.691313
10.2320/matertrans.M2013121 | 2013 | CaMnO3 | Ca | Mn | 811.9629 | 5.344165
10.2320/matertrans.M2013121 | 2013 | CaMnO3 | Ca | Mn | 839.2818 | 6.323442
10.2320/matertrans.M2013121 | 2013 | CaMnO3 | Ca | Mn | 870.0156 | 7.955572
10.2320/matertrans.M2013121 | 2013 | CaMnO3 | Ca | Mn | 873.4305 | 7.955572
10.2320/matertrans.M2013121 | 2013 | CaMnO3 | Ca | Mn | 893.9197 | 8.934849
10.2320/matertrans.M2013121 | 2013 | CaMnO3 | Ca | Mn | 900.7494 | 9.261275
10.2320/matertrans.M2013121 | 2013 | CaMnO3 | Ca | Mn | 929.7758 | 9.587701
10.2320/matertrans.M2013121 | 2013 | CaMnO3 | Ca | Mn | 950.0089 | 10.17527
10.2320/matertrans.M2013121 | 2013 | CaMnO3 | Ca | Mn | 970.7542 | 10.8934
10.2320/matertrans.M2013121 | 2013 | CaMnO3 | Ca | Mn | 991.2434 | 11.54626
10.2320/matertrans.M2013121 | 2013 | CaMnO3 | Ca | Mn | 1001.488 | 11.54626
10.2320/matertrans.M2013121 | 2013 | CaMnO3 | Ca | Mn | 1015.147 | 12.60714
10.2320/matertrans.M2013121 | 2013 | CaMnO3 | Ca | Mn | 1035.637 | 13.01517
10.2320/matertrans.M2013121 | 2013 | CaMnO3 | Ca | Mn | 1045.881 | 13.66802
10.2320/matertrans.M2013121 | 2013 | CaMnO3 | Ca | Mn | 1048.016 | 14.48409
10.2320/matertrans.M2013121 | 2013 | Ca0.9Nd0.1MnO3 | Ca, Nd | Mn | 653.1715 | 121.6334
10.2320/matertrans.M2013121 | 2013 | Ca0.9Nd0.1MnO3 | Ca, Nd | Mn | 675.0836 | 119.1036
10.2320/matertrans.M2013121 | 2013 | Ca0.9Nd0.1MnO3 | Ca, Nd | Mn | 726.5912 | 116.6554
10.2320/matertrans.M2013121 | 2013 | Ca0.9Nd0.1MnO3 | Ca, Nd | Mn | 760.7399 | 114.3704
10.2320/matertrans.M2013121 | 2013 | Ca0.9Nd0.1MnO3 | Ca, Nd | Mn | 791.4737 | 112.6567
10.2320/matertrans.M2013121 | 2013 | Ca0.9Nd0.1MnO3 | Ca, Nd | Mn | 815.3777 | 111.0245
10.2320/matertrans.M2013121 | 2013 | Ca0.9Nd0.1MnO3 | Ca, Nd | Mn | 841.8429 | 108.2771
10.2320/matertrans.M2013121 | 2013 | Ca0.9Nd0.1MnO3 | Ca, Nd | Mn | 865.747 | 108.4947
10.2320/matertrans.M2013121 | 2013 | Ca0.9Nd0.1MnO3 | Ca, Nd | Mn | 886.2362 | 107.189
10.2320/matertrans.M2013121 | 2013 | Ca0.9Nd0.1MnO3 | Ca, Nd | Mn | 903.3106 | 105.8833
10.2320/matertrans.M2013121 | 2013 | Ca0.9Nd0.1MnO3 | Ca, Nd | Mn | 927.2146 | 104.904
10.2320/matertrans.M2013121 | 2013 | Ca0.9Nd0.1MnO3 | Ca, Nd | Mn | 951.1187 | 102.6191
10.2320/matertrans.M2013121 | 2013 | Ca0.9Nd0.1MnO3 | Ca, Nd | Mn | 975.0228 | 100.9869
10.2320/matertrans.M2013121 | 2013 | Ca0.9Nd0.1MnO3 | Ca, Nd | Mn | 998.9268 | 100.6605
10.2320/matertrans.M2013121 | 2013 | Ca0.9Nd0.1MnO3 | Ca, Nd | Mn | 1002.342 | 100.6605
10.2320/matertrans.M2013121 | 2013 | Ca0.9Nd0.1MnO3 | Ca, Nd | Mn | 1005.757 | 100.4157
10.2320/matertrans.M2013121 | 2013 | Ca0.9Nd0.1MnO3 | Ca, Nd | Mn | 1022.831 | 99.1916
10.2320/matertrans.M2013121 | 2013 | Ca0.9Nd0.1MnO3 | Ca, Nd | Mn | 1026.246 | 99.02838
10.2320/matertrans.M2013121 | 2013 | Ca0.9Nd0.1MnO3 | Ca, Nd | Mn | 1029.661 | 99.10999
10.2320/matertrans.M2013121 | 2013 | Ca0.8Nd0.2MnO3 | Ca, Nd | Mn | 654.696 | 164.8265
10.2320/matertrans.M2013121 | 2013 | Ca0.8Nd0.2MnO3 | Ca, Nd | Mn | 702.6871 | 163.3343
10.2320/matertrans.M2013121 | 2013 | Ca0.8Nd0.2MnO3 | Ca, Nd | Mn | 747.2633 | 159.697
10.2320/matertrans.M2013121 | 2013 | Ca0.8Nd0.2MnO3 | Ca, Nd | Mn | 784.6439 | 159.5804
10.2320/matertrans.M2013121 | 2013 | Ca0.8Nd0.2MnO3 | Ca, Nd | Mn | 815.1216 | 157.0669
10.2320/matertrans.M2013121 | 2013 | Ca0.8Nd0.2MnO3 | Ca, Nd | Mn | 846.1115 | 156.3161
10.2320/matertrans.M2013121 | 2013 | Ca0.8Nd0.2MnO3 | Ca, Nd | Mn | 870.0156 | 155.1736
10.2320/matertrans.M2013121 | 2013 | Ca0.8Nd0.2MnO3 | Ca, Nd | Mn | 890.5048 | 154.9288
10.2320/matertrans.M2013121 | 2013 | Ca0.8Nd0.2MnO3 | Ca, Nd | Mn | 910.994 | 153.9495
10.2320/matertrans.M2013121 | 2013 | Ca0.8Nd0.2MnO3 | Ca, Nd | Mn | 941.7278 | 152.9703
10.2320/matertrans.M2013121 | 2013 | Ca0.8Nd0.2MnO3 | Ca, Nd | Mn | 965.6319 | 151.5829
10.2320/matertrans.M2013121 | 2013 | Ca0.8Nd0.2MnO3 | Ca, Nd | Mn | 982.7062 | 150.5221
10.2320/matertrans.M2013121 | 2013 | Ca0.8Nd0.2MnO3 | Ca, Nd | Mn | 1003.195 | 149.9508
10.2320/matertrans.M2013121 | 2013 | Ca0.8Nd0.2MnO3 | Ca, Nd | Mn | 1023.4 | 149.1892
10.2320/matertrans.M2013121 | 2013 | Ca0.95Nd0.05MnO3 | Ca, Nd | Mn | 666.831 | 38.96603
10.2320/matertrans.M2013121 | 2013 | Ca0.95Nd0.05MnO3 | Ca, Nd | Mn | 690.7351 | 38.39478
10.2320/matertrans.M2013121 | 2013 | Ca0.95Nd0.05MnO3 | Ca, Nd | Mn | 700.9797 | 38.6396
10.2320/matertrans.M2013121 | 2013 | Ca0.95Nd0.05MnO3 | Ca, Nd | Mn | 724.8838 | 39.9453
10.2320/matertrans.M2013121 | 2013 | Ca0.95Nd0.05MnO3 | Ca, Nd | Mn | 745.373 | 41.25101
10.2320/matertrans.M2013121 | 2013 | Ca0.95Nd0.05MnO3 | Ca, Nd | Mn | 762.4473 | 42.23029
10.2320/matertrans.M2013121 | 2013 | Ca0.95Nd0.05MnO3 | Ca, Nd | Mn | 782.9365 | 42.80153
10.2320/matertrans.M2013121 | 2013 | Ca0.95Nd0.05MnO3 | Ca, Nd | Mn | 800.0108 | 43.53599
10.2320/matertrans.M2013121 | 2013 | Ca0.95Nd0.05MnO3 | Ca, Nd | Mn | 864.8933 | 46.80025
10.2320/matertrans.M2013121 | 2013 | Ca0.95Nd0.05MnO3 | Ca, Nd | Mn | 905.8717 | 49.08523
10.2320/matertrans.M2013121 | 2013 | Ca0.95Nd0.05MnO3 | Ca, Nd | Mn | 950.265 | 51.85985
10.2320/matertrans.M2013121 | 2013 | Ca0.95Nd0.05MnO3 | Ca, Nd | Mn | 1004.903 | 53.65519
10.2320/matertrans.M2013121 | 2013 | Ca0.95Nd0.05MnO3 | Ca, Nd | Mn | 1044.601 | 55.94017
10.2320/matertrans.M2013121 | 2013 | Ca0.85Nd0.15MnO3 | Ca, Nd | Mn | 663.4161 | 157.785
10.2320/matertrans.M2013121 | 2013 | Ca0.85Nd0.15MnO3 | Ca, Nd | Mn | 700.9797 | 157.4586
10.2320/matertrans.M2013121 | 2013 | Ca0.85Nd0.15MnO3 | Ca, Nd | Mn | 752.2027 | 156.8058
10.2320/matertrans.M2013121 | 2013 | Ca0.85Nd0.15MnO3 | Ca, Nd | Mn | 776.1068 | 155.6633
10.2320/matertrans.M2013121 | 2013 | Ca0.85Nd0.15MnO3 | Ca, Nd | Mn | 800.0108 | 154.8472
10.2320/matertrans.M2013121 | 2013 | Ca0.85Nd0.15MnO3 | Ca, Nd | Mn | 833.9034 | 153.6721
10.2320/matertrans.M2013121 | 2013 | Ca0.85Nd0.15MnO3 | Ca, Nd | Mn | 864.8933 | 153.8679
10.2320/matertrans.M2013121 | 2013 | Ca0.85Nd0.15MnO3 | Ca, Nd | Mn | 892.2122 | 153.0519
10.2320/matertrans.M2013121 | 2013 | Ca0.85Nd0.15MnO3 | Ca, Nd | Mn | 926.3609 | 152.8886
10.2320/matertrans.M2013121 | 2013 | Ca0.85Nd0.15MnO3 | Ca, Nd | Mn | 970.7542 | 151.4197
10.2320/matertrans.M2013121 | 2013 | Ca0.85Nd0.15MnO3 | Ca, Nd | Mn | 1000.817 | 149.0182
10.2320/matertrans.M2013121 | 2013 | Ca0.85Nd0.15MnO3 | Ca, Nd | Mn | 1034.783 | 150.2772
10.2320/matertrans.M2013121 | 2013 | Ca0.85Nd0.15MnO3 | Ca, Nd | Mn | 1061.675 | 150.386
10.2320/matertrans.M2013121 | 2013 | CaMnO3 | Ca | Mn | 666.0658 | 0.9717606
10.2320/matertrans.M2013121 | 2013 | CaMnO3 | Ca | Mn | 703.1174 | 0.8115701
10.2320/matertrans.M2013121 | 2013 | CaMnO3 | Ca | Mn | 740.169 | 2.573665
10.2320/matertrans.M2013121 | 2013 | CaMnO3 | Ca | Mn | 770.4839 | 3.694998
10.2320/matertrans.M2013121 | 2013 | CaMnO3 | Ca | Mn | 800.7989 | 5.136713
10.2320/matertrans.M2013121 | 2013 | CaMnO3 | Ca | Mn | 831.1138 | 5.617284
10.2320/matertrans.M2013121 | 2013 | CaMnO3 | Ca | Mn | 864.7971 | 6.978903
10.2320/matertrans.M2013121 | 2013 | CaMnO3 | Ca | Mn | 895.112 | 8.500712
10.2320/matertrans.M2013121 | 2013 | CaMnO3 | Ca | Mn | 925.427 | 9.461855
10.2320/matertrans.M2013121 | 2013 | CaMnO3 | Ca | Mn | 952.3736 | 10.50309
10.2320/matertrans.M2013121 | 2013 | CaMnO3 | Ca | Mn | 982.6885 | 11.70452
10.2320/matertrans.M2013121 | 2013 | CaMnO3 | Ca | Mn | 1002.899 | 12.98605
10.2320/matertrans.M2013121 | 2013 | CaMnO3 | Ca | Mn | 1045.424 | 14.42776
10.1088/1674-1056/22/5/057201 | 2013 | YCoO3 | Y | Co | 314 | 52.85767613 |  | 1054.523
10.1088/1674-1056/22/5/057201 | 2013 | YCoO3 | Y | Co | 339 | 61.72960578 |  | 1043.725
10.1088/1674-1056/22/5/057201 | 2013 | YCoO3 | Y | Co | 354 | 73.39753348 |  | 1037.734
10.1088/1674-1056/22/5/057201 | 2013 | YCoO3 | Y | Co | 404 | 99.82432072 |  | 1020.668
10.1088/1674-1056/22/5/057201 | 2013 | YCoO3 | Y | Co | 426 | 114.8246829 |  | 1011.071
10.1088/1674-1056/22/5/057201 | 2013 | YCoO3 | Y | Co | 464 | 122.7436889 |  | 993.9642
10.1088/1674-1056/22/5/057201 | 2013 | YCoO3 | Y | Co | 493 | 127.1650539 |  | 977.7353
10.1088/1674-1056/22/5/057201 | 2013 | YCoO3 | Y | Co | 514 | 128.2077805 |  | 962.0768
10.1088/1674-1056/22/5/057201 | 2013 | YCoO3 | Y | Co | 575 | 166.4967059 |  | 890.9018
10.1088/1674-1056/22/5/057201 | 2013 | YCoO3 | Y | Co | 612 | 210.9876832 |  | 778.8939
10.1088/1674-1056/22/5/057201 | 2013 | YCoO3 | Y | Co | 635 | 289.5262401 |  | 691.037
10.1088/1674-1056/22/5/057201 | 2013 | YCoO3 | Y | Co | 650 | 326.5880652 |  | 632.1974
10.1088/1674-1056/22/5/057201 | 2013 | YCoO3 | Y | Co | 678 | 467.7898534 |  | 518.8437
10.1088/1674-1056/22/5/057201 | 2013 | YCoO3 | Y | Co | 707 | 681.0742945 |  | 399.6462
10.1088/1674-1056/22/5/057201 | 2013 | YCoO3 | Y | Co | 744 | 1037.156974 |  | 275.5302
10.1088/1674-1056/22/5/057201 | 2013 | YCo0.98Ni0.02O3 | Y | Co, Ni | 307 | 83.50601847 |  | 887.49
10.1088/1674-1056/22/5/057201 | 2013 | YCo0.98Ni0.02O3 | Y | Co, Ni | 317 | 97.12475002 |  | 840.9346
10.1088/1674-1056/22/5/057201 | 2013 | YCo0.98Ni0.02O3 | Y | Co, Ni | 330 | 112.0457657 |  | 774.4212
10.1088/1674-1056/22/5/057201 | 2013 | YCo0.98Ni0.02O3 | Y | Co, Ni | 358 | 159.6178789 |  | 702.5205
10.1088/1674-1056/22/5/057201 | 2013 | YCo0.98Ni0.02O3 | Y | Co, Ni | 400 | 240.4377943 |  | 633.6854
10.1088/1674-1056/22/5/057201 | 2013 | YCo0.98Ni0.02O3 | Y | Co, Ni | 435 | 333.3241765 |  | 573.0119
10.1088/1674-1056/22/5/057201 | 2013 | YCo0.98Ni0.02O3 | Y | Co, Ni | 474 | 436.7765774 |  | 534.7326
10.1088/1674-1056/22/5/057201 | 2013 | YCo0.98Ni0.02O3 | Y | Co, Ni | 500 | 489.2795998 |  | 510.0168
10.1088/1674-1056/22/5/057201 | 2013 | YCo0.98Ni0.02O3 | Y | Co, Ni | 554 | 544.8212455 |  | 462.7176
10.1088/1674-1056/22/5/057201 | 2013 | YCo0.98Ni0.02O3 | Y | Co, Ni | 591 | 610.8104557 |  | 429.878
10.1088/1674-1056/22/5/057201 | 2013 | YCo0.98Ni0.02O3 | Y | Co, Ni | 648 | 712.3620912 |  | 375.6245
10.1088/1674-1056/22/5/057201 | 2013 | YCo0.98Ni0.02O3 | Y | Co, Ni | 670 | 811.1324421 |  | 341.834
10.1088/1674-1056/22/5/057201 | 2013 | YCo0.98Ni0.02O3 | Y | Co, Ni | 700 | 917.5832177 |  | 303.2027
10.1088/1674-1056/22/5/057201 | 2013 | YCo0.98Ni0.02O3 | Y | Co, Ni | 718 | 1021.744687 |  | 260.9171
10.1088/1674-1056/22/5/057201 | 2013 | YCo0.98Ni0.02O3 | Y | Co, Ni | 735 | 1130.01397 |  | 232.2426
10.1088/1674-1056/22/5/057201 | 2013 | YCo0.95Ni0.05O3 | Y | Co, Ni | 318 | 124.5951895 |  | 584.6788
10.1088/1674-1056/22/5/057201 | 2013 | YCo0.95Ni0.05O3 | Y | Co, Ni | 334 | 153.753948 |  | 568.0996
10.1088/1674-1056/22/5/057201 | 2013 | YCo0.95Ni0.05O3 | Y | Co, Ni | 348 | 182.8906774 |  | 551.8143
10.1088/1674-1056/22/5/057201 | 2013 | YCo0.95Ni0.05O3 | Y | Co, Ni | 382 | 257.4199459 |  | 522.4917
10.1088/1674-1056/22/5/057201 | 2013 | YCo0.95Ni0.05O3 | Y | Co, Ni | 408 | 323.9318922 |  | 499.7366
10.1088/1674-1056/22/5/057201 | 2013 | YCo0.95Ni0.05O3 | Y | Co, Ni | 440 | 397.3001762 |  | 477.4209
10.1088/1674-1056/22/5/057201 | 2013 | YCo0.95Ni0.05O3 | Y | Co, Ni | 471 | 463.9852723 |  | 459.0861
10.1088/1674-1056/22/5/057201 | 2013 | YCo0.95Ni0.05O3 | Y | Co, Ni | 499 | 518.0638903 |  | 444.6624
10.1088/1674-1056/22/5/057201 | 2013 | YCo0.95Ni0.05O3 | Y | Co, Ni | 525 | 587.9706575 |  | 427.2133
10.1088/1674-1056/22/5/057201 | 2013 | YCo0.95Ni0.05O3 | Y | Co, Ni | 555 | 620.5306341 |  | 407.0485
10.1088/1674-1056/22/5/057201 | 2013 | YCo0.95Ni0.05O3 | Y | Co, Ni | 601 | 687.1264103 |  | 371.5195
10.1088/1674-1056/22/5/057201 | 2013 | YCo0.95Ni0.05O3 | Y | Co, Ni | 640 | 763.5665892 |  | 338.9941
10.1088/1674-1056/22/5/057201 | 2013 | YCo0.95Ni0.05O3 | Y | Co, Ni | 729 | 1092.422779 |  | 245.0545
10.1088/1674-1056/22/5/057201 | 2013 | YCo0.93Ni0.07O3 | Y | Co, Ni | 307 | 110.5310882 |  | 567.0299
10.1088/1674-1056/22/5/057201 | 2013 | YCo0.93Ni0.07O3 | Y | Co, Ni | 338 | 166.0893039 |  | 549.9557
10.1088/1674-1056/22/5/057201 | 2013 | YCo0.93Ni0.07O3 | Y | Co, Ni | 397 | 335.6002816 |  | 485.4326
10.1088/1674-1056/22/5/057201 | 2013 | YCo0.93Ni0.07O3 | Y | Co, Ni | 430 | 389.271181 |  | 457.1154
10.1088/1674-1056/22/5/057201 | 2013 | YCo0.93Ni0.07O3 | Y | Co, Ni | 486 | 550.7859298 |  | 427.6721
10.1088/1674-1056/22/5/057201 | 2013 | YCo0.93Ni0.07O3 | Y | Co, Ni | 516 | 592.7918926 |  | 415.0747
10.1088/1674-1056/22/5/057201 | 2013 | YCo0.93Ni0.07O3 | Y | Co, Ni | 576 | 695.1219366 |  | 376.5714
10.1088/1674-1056/22/5/057201 | 2013 | YCo0.93Ni0.07O3 | Y | Co, Ni | 620 | 715.2767377 |  | 337.4119
10.1088/1674-1056/22/5/057201 | 2013 | YCo0.93Ni0.07O3 | Y | Co, Ni | 676 | 899.0398802 |  | 298.2797
10.1088/1674-1056/22/5/057201 | 2013 | YCo0.93Ni0.07O3 | Y | Co, Ni | 717 | 1037.156974 |  | 239.7405
10.1088/1674-1056/22/5/057201 | 2013 | YCo0.93Ni0.07O3 | Y | Co, Ni | 726 | 1102.666059 |  | 220.4066
10.1016/j.matchemphys.2012.01.032 | 2012 | CaFe0.5Mo0.5O3 | Ca | Fe, Mo | 311 | 1040.644632 | 3.916744 | -1.970132 | 0.0002065537
10.1016/j.matchemphys.2012.01.032 | 2012 | CaFe0.5Mo0.5O3 | Ca | Fe, Mo | 340 | 948.5899624 | 3.748013 | -3.20403 | 0.0001930829
10.1016/j.matchemphys.2012.01.032 | 2012 | CaFe0.5Mo0.5O3 | Ca | Fe, Mo | 380 | 867.9690599 | 3.510071 | -4.457213 | 0.0002260584
10.1016/j.matchemphys.2012.01.032 | 2012 | CaFe0.5Mo0.5O3 | Ca | Fe, Mo | 430 | 765.450783 | 3.172663 | -6.010503 | 0.0001571607
10.1016/j.matchemphys.2012.01.032 | 2012 | CaFe0.5Mo0.5O3 | Ca | Fe, Mo | 458 | 722.3081737 | 2.995296 | -7.608435 | 0.0003509441
10.1016/j.matchemphys.2012.01.032 | 2012 | CaFe0.5Mo0.5O3 | Ca | Fe, Mo | 490 | 677.9683323 | 2.978175 | -9.181218 | 0.0004115043
10.1016/j.matchemphys.2012.01.032 | 2012 | CaFe0.5Mo0.5O3 | Ca | Fe, Mo | 518 | 654.2009284 | 3.06513 | -10.60725 | 0.001282956
10.1016/j.matchemphys.2012.01.032 | 2012 | CaFe0.5Mo0.5O3 | Ca | Fe, Mo | 545 | 632.3537909 | 3.136771 | -12.10749 | 0.00164758
10.1016/j.matchemphys.2012.01.032 | 2012 | CaFe0.5Mo0.5O3 | Ca | Fe, Mo | 589 | 587.5118163 | 3.175144 | -14.29016 | 0.002347151
10.1016/j.matchemphys.2012.01.032 | 2012 | CaFe0.5Mo0.5O3 | Ca | Fe, Mo | 646 | 559.7874431 | 3.073736 | -18.02705 | 0.003724472
10.1016/j.matchemphys.2012.01.032 | 2012 | CaFe0.5Mo0.5O3 | Ca | Fe, Mo | 688 | 520.379896 | 3.015672 | -20.2778 | 0.004201949
10.1016/j.matchemphys.2012.01.032 | 2012 | CaFe0.5Mo0.5O3 | Ca | Fe, Mo | 750 | 471.5056639 | 2.994786 | -25.21211 | 0.007576985
10.1016/j.matchemphys.2012.01.032 | 2012 | CaFe0.5Mo0.5O3 | Ca | Fe, Mo | 798 | 426.8519264 | 2.995681 | -31.90883 | 0.01133956
10.1016/j.matchemphys.2012.01.032 | 2012 | CaFe0.5Mo0.5O3 | Ca | Fe, Mo | 824 | 429.2856275 | 3.015505 | -33.05445 | 0.01294412
10.1016/j.matchemphys.2012.01.032 | 2012 | CaFe0.5Mo0.5O3 | Ca | Fe, Mo | 855 | 421.5634807 | 3.029572 | -34.63809 | 0.0147074
10.1016/j.matchemphys.2012.01.032 | 2012 | CaFe0.5Mo0.5O3 | Ca | Fe, Mo | 900 | 395.3039562 | 3.069329 | -37.89145 | 0.01663702
10.1016/j.matchemphys.2012.01.032 | 2012 | CaFe0.5Mo0.5O3 | Ca | Fe, Mo | 940 | 375.2975043 | 3.109141 | -37.74256 | 0.01713859
10.1016/j.matchemphys.2012.01.032 | 2012 | CaFe0.5Mo0.5O3 | Ca | Fe, Mo | 998 | 348.7696589 | 3.12576 | -43.06487 | 0.02153391
10.1016/j.matchemphys.2012.01.032 | 2012 | CaFe0.5Mo0.5O3 | Ca | Fe, Mo | 1025 | 344.3701832 | 3.082287 | -46.73642 | 0.02686944
10.1016/j.matchemphys.2012.01.032 | 2012 | CaFe0.5Mo0.5O3 | Ca | Fe, Mo | 1200 | 308.1996899 |  | -104.5211 | 0.1430537
10.1016/j.matchemphys.2012.01.032 | 2012 | Ca0.9Sr0.1Fe0.5Mo0.5O3 | Ca, Sr | Fe, Mo | 312 | 1659.421848 | 4.200311 | -4.266551 | 0.0007238371
10.1016/j.matchemphys.2012.01.032 | 2012 | Ca0.9Sr0.1Fe0.5Mo0.5O3 | Ca, Sr | Fe, Mo | 340 | 1549.106069 | 4.047413 | -5.708803 | 0.0002634773
10.1016/j.matchemphys.2012.01.032 | 2012 | Ca0.9Sr0.1Fe0.5Mo0.5O3 | Ca, Sr | Fe, Mo | 390 | 1358.2708 | 3.826606 | -8.102757 | 0.0001842026
10.1016/j.matchemphys.2012.01.032 | 2012 | Ca0.9Sr0.1Fe0.5Mo0.5O3 | Ca, Sr | Fe, Mo | 428 | 1218.63833 | 3.749871 | -9.626283 | 0.0009788806
10.1016/j.matchemphys.2012.01.032 | 2012 | Ca0.9Sr0.1Fe0.5Mo0.5O3 | Ca, Sr | Fe, Mo | 465 | 1079.777017 | 3.671711 | -11.20566 | 0.001851537
10.1016/j.matchemphys.2012.01.032 | 2012 | Ca0.9Sr0.1Fe0.5Mo0.5O3 | Ca, Sr | Fe, Mo | 500 | 977.7200269 | 3.626682 | -12.92599 | 0.002793652
10.1016/j.matchemphys.2012.01.032 | 2012 | Ca0.9Sr0.1Fe0.5Mo0.5O3 | Ca, Sr | Fe, Mo | 548 | 881.0188893 | 3.572882 | -16.00935 | 0.004037668
10.1016/j.matchemphys.2012.01.032 | 2012 | Ca0.9Sr0.1Fe0.5Mo0.5O3 | Ca, Sr | Fe, Mo | 590 | 804.6883031 | 3.522008 | -18.79582 | 0.00557111
10.1016/j.matchemphys.2012.01.032 | 2012 | Ca0.9Sr0.1Fe0.5Mo0.5O3 | Ca, Sr | Fe, Mo | 625 | 744.4196413 | 3.472682 | -21.43788 | 0.007183689
10.1016/j.matchemphys.2012.01.032 | 2012 | Ca0.9Sr0.1Fe0.5Mo0.5O3 | Ca, Sr | Fe, Mo | 684 | 659.0569956 | 3.399051 | -26.16821 | 0.008508822
10.1016/j.matchemphys.2012.01.032 | 2012 | Ca0.9Sr0.1Fe0.5Mo0.5O3 | Ca, Sr | Fe, Mo | 730 | 609.8141368 | 3.428249 | -28.94509 | 0.01027085
10.1016/j.matchemphys.2012.01.032 | 2012 | Ca0.9Sr0.1Fe0.5Mo0.5O3 | Ca, Sr | Fe, Mo | 775 | 560.2733785 | 3.41046 | -32.46515 | 0.01296377
10.1016/j.matchemphys.2012.01.032 | 2012 | Ca0.9Sr0.1Fe0.5Mo0.5O3 | Ca, Sr | Fe, Mo | 820 | 514.7222199 | 3.327926 | -36.24753 | 0.01598677
10.1016/j.matchemphys.2012.01.032 | 2012 | Ca0.9Sr0.1Fe0.5Mo0.5O3 | Ca, Sr | Fe, Mo | 847 | 482.5075223 | 3.257071 | -38.70716 | 0.01775229
10.1016/j.matchemphys.2012.01.032 | 2012 | Ca0.9Sr0.1Fe0.5Mo0.5O3 | Ca, Sr | Fe, Mo | 896 | 435.9478718 | 3.162942 | -43.79845 | 0.02292565
10.1016/j.matchemphys.2012.01.032 | 2012 | Ca0.9Sr0.1Fe0.5Mo0.5O3 | Ca, Sr | Fe, Mo | 928 | 422.9262125 | 3.109784 | -48.30163 | 0.02790073
10.1016/j.matchemphys.2012.01.032 | 2012 | Ca0.9Sr0.1Fe0.5Mo0.5O3 | Ca, Sr | Fe, Mo | 960 | 398.3547852 | 3.087333 | -54.24006 | 0.03513119
10.1016/j.matchemphys.2012.01.032 | 2012 | Ca0.9Sr0.1Fe0.5Mo0.5O3 | Ca, Sr | Fe, Mo | 1000 | 365.3235048 | 3.025006 | -63.02873 | 0.04878234
10.1016/j.matchemphys.2012.01.032 | 2012 | Ca0.9Sr0.1Fe0.5Mo0.5O3 | Ca, Sr | Fe, Mo | 1030 | 346.2716694 | 2.958451 | -73.20486 | 0.06305184
10.1016/j.matchemphys.2012.01.032 | 2012 | Ca0.9Sr0.1Fe0.5Mo0.5O3 | Ca, Sr | Fe, Mo | 1245 | 253.3453341 |  | -109.8453 | 0.1403613
10.1016/j.matchemphys.2012.01.032 | 2012 | Ca0.8Sr0.2Fe0.5Mo0.5O3 | Ca, Sr | Fe, Mo | 320 | 1893.179999 | 3.706531 | -4.362126 | 0.0002709611
10.1016/j.matchemphys.2012.01.032 | 2012 | Ca0.8Sr0.2Fe0.5Mo0.5O3 | Ca, Sr | Fe, Mo | 370 | 1581.491196 | 3.265459 | -5.480886 | 0.0007291092
10.1016/j.matchemphys.2012.01.032 | 2012 | Ca0.8Sr0.2Fe0.5Mo0.5O3 | Ca, Sr | Fe, Mo | 415 | 1412.375126 | 3.039474 | -7.842394 | 0.001462848
10.1016/j.matchemphys.2012.01.032 | 2012 | Ca0.8Sr0.2Fe0.5Mo0.5O3 | Ca, Sr | Fe, Mo | 470 | 1234.688282 | 2.82676 | -10.48933 | 0.002020133
10.1016/j.matchemphys.2012.01.032 | 2012 | Ca0.8Sr0.2Fe0.5Mo0.5O3 | Ca, Sr | Fe, Mo | 520 | 1103.112479 | 2.908227 | -13.28602 | 0.003093308
10.1016/j.matchemphys.2012.01.032 | 2012 | Ca0.8Sr0.2Fe0.5Mo0.5O3 | Ca, Sr | Fe, Mo | 575 | 974.604876 | 3.017685 | -16.94948 | 0.004972697
10.1016/j.matchemphys.2012.01.032 | 2012 | Ca0.8Sr0.2Fe0.5Mo0.5O3 | Ca, Sr | Fe, Mo | 615 | 907.974217 | 2.977667 | -19.45855 | 0.006538048
10.1016/j.matchemphys.2012.01.032 | 2012 | Ca0.8Sr0.2Fe0.5Mo0.5O3 | Ca, Sr | Fe, Mo | 670 | 814.1358725 | 2.890238 | -23.38012 | 0.009294608
10.1016/j.matchemphys.2012.01.032 | 2012 | Ca0.8Sr0.2Fe0.5Mo0.5O3 | Ca, Sr | Fe, Mo | 730 | 723.9608234 | 2.956155 | -27.70219 | 0.01417874
10.1016/j.matchemphys.2012.01.032 | 2012 | Ca0.8Sr0.2Fe0.5Mo0.5O3 | Ca, Sr | Fe, Mo | 778 | 667.7460833 | 3.027578 | -31.308 | 0.01699505
10.1016/j.matchemphys.2012.01.032 | 2012 | Ca0.8Sr0.2Fe0.5Mo0.5O3 | Ca, Sr | Fe, Mo | 825 | 615.7967758 | 2.956492 | -35.23091 | 0.02083641
10.1016/j.matchemphys.2012.01.032 | 2012 | Ca0.8Sr0.2Fe0.5Mo0.5O3 | Ca, Sr | Fe, Mo | 884 | 542.5960962 | 2.915509 | -39.78797 | 0.02762294
10.1016/j.matchemphys.2012.01.032 | 2012 | Ca0.8Sr0.2Fe0.5Mo0.5O3 | Ca, Sr | Fe, Mo | 945 | 482.5141624 | 2.988181 | -47.30574 | 0.03484778
10.1016/j.matchemphys.2012.01.032 | 2012 | Ca0.8Sr0.2Fe0.5Mo0.5O3 | Ca, Sr | Fe, Mo | 1000 | 421.1364009 | 2.944375 | -74.1241 | 0.08613938
10.1016/j.matchemphys.2012.01.032 | 2012 | Ca0.8Sr0.2Fe0.5Mo0.5O3 | Ca, Sr | Fe, Mo | 1028 | 396.8406388 | 2.869215 | -78.21998 | 0.0913795
10.1016/j.matchemphys.2012.01.032 | 2012 | Ca0.8Sr0.2Fe0.5Mo0.5O3 | Ca, Sr | Fe, Mo | 1247 | 285.8642695 |  | -99.60086 | 0.1397046
10.1016/j.matchemphys.2012.01.032 | 2012 | Ca0.7Sr0.3Fe0.5Mo0.5O3 | Ca, Sr | Fe, Mo | 312 | 1859.907511 | 3.536742 | -3.347005 | 0.0007532444
10.1016/j.matchemphys.2012.01.032 | 2012 | Ca0.7Sr0.3Fe0.5Mo0.5O3 | Ca, Sr | Fe, Mo | 355 | 1635.799755 | 3.144747 | -4.843479 | 0.000461938
10.1016/j.matchemphys.2012.01.032 | 2012 | Ca0.7Sr0.3Fe0.5Mo0.5O3 | Ca, Sr | Fe, Mo | 407 | 1444.182764 | 3.029003 | -6.504959 | 0.001193431
10.1016/j.matchemphys.2012.01.032 | 2012 | Ca0.7Sr0.3Fe0.5Mo0.5O3 | Ca, Sr | Fe, Mo | 460 | 1299.817706 | 3.062946 | -8.585016 | 0.001854343
10.1016/j.matchemphys.2012.01.032 | 2012 | Ca0.7Sr0.3Fe0.5Mo0.5O3 | Ca, Sr | Fe, Mo | 515 | 1167.618638 | 3.003279 | -11.36154 | 0.003060543
10.1016/j.matchemphys.2012.01.032 | 2012 | Ca0.7Sr0.3Fe0.5Mo0.5O3 | Ca, Sr | Fe, Mo | 556 | 1091.883146 | 2.923625 | -13.44459 | 0.004172096
10.1016/j.matchemphys.2012.01.032 | 2012 | Ca0.7Sr0.3Fe0.5Mo0.5O3 | Ca, Sr | Fe, Mo | 590 | 1029.537287 | 2.877211 | -14.70433 | 0.005944794
10.1016/j.matchemphys.2012.01.032 | 2012 | Ca0.7Sr0.3Fe0.5Mo0.5O3 | Ca, Sr | Fe, Mo | 615 | 980.0123742 | 2.842354 | -15.96991 | 0.006572216
10.1016/j.matchemphys.2012.01.032 | 2012 | Ca0.7Sr0.3Fe0.5Mo0.5O3 | Ca, Sr | Fe, Mo | 677 | 893.3524923 | 2.772544 | -19.63292 | 0.009690804
10.1016/j.matchemphys.2012.01.032 | 2012 | Ca0.7Sr0.3Fe0.5Mo0.5O3 | Ca, Sr | Fe, Mo | 718 | 831.3267164 | 2.772054 | -22.44737 | 0.01254316
10.1016/j.matchemphys.2012.01.032 | 2012 | Ca0.7Sr0.3Fe0.5Mo0.5O3 | Ca, Sr | Fe, Mo | 765 | 763.0950529 | 2.716827 | -25.64457 | 0.01570283
10.1016/j.matchemphys.2012.01.032 | 2012 | Ca0.7Sr0.3Fe0.5Mo0.5O3 | Ca, Sr | Fe, Mo | 807 | 705.3567763 | 2.497556 | -28.31377 | 0.01889668
10.1016/j.matchemphys.2012.01.032 | 2012 | Ca0.7Sr0.3Fe0.5Mo0.5O3 | Ca, Sr | Fe, Mo | 871 | 620.7723314 | 2.106729 | -33.23784 | 0.02525975
10.1016/j.matchemphys.2012.01.032 | 2012 | Ca0.7Sr0.3Fe0.5Mo0.5O3 | Ca, Sr | Fe, Mo | 938 | 537.6263256 | 2.064198 | -39.66914 | 0.03710036
10.1016/j.matchemphys.2012.01.032 | 2012 | Ca0.7Sr0.3Fe0.5Mo0.5O3 | Ca, Sr | Fe, Mo | 1000 | 488.9840782 | 2.128261 | -47.0212 | 0.05074078
10.1016/j.matchemphys.2012.01.032 | 2012 | Ca0.7Sr0.3Fe0.5Mo0.5O3 | Ca, Sr | Fe, Mo | 1025 | 478.7700455 | 2.14668 | -48.83014 | 0.05478652
10.1016/j.matchemphys.2012.01.032 | 2012 | Ca0.7Sr0.3Fe0.5Mo0.5O3 | Ca, Sr | Fe, Mo | 1245 | 352.1028938 | 2.14 | -62.50661 | 0.08999018
10.1007/s11664-010-1446-3 | 2011 | CaMnO3 | Ca | Mn | 337 | 0.4654088 |  | -363.4353
10.1007/s11664-010-1446-3 | 2011 | CaMnO3 | Ca | Mn | 377 | 0.9372769 |  | -402.8093
10.1007/s11664-010-1446-3 | 2011 | CaMnO3 | Ca | Mn | 861 | 1.99898 |  | -486.6685
10.1007/s11664-010-1446-3 | 2011 | CaMnO3 | Ca | Mn | 930 | 5.18409 |  | -431.5827
10.1007/s11664-010-1446-3 | 2011 | CaMnO3 | Ca | Mn | 1000 | 11.08244 |  | -377.4433
10.1007/s11664-010-1446-3 | 2011 | CaMnO3 | Ca | Mn | 1040 | 17.21673 |  | -343.5589
10.1007/s11664-010-1446-3 | 2011 | CaMnO3 | Ca | Mn | 1100 | 29.95716 |  | -289.7982
10.1007/s11664-010-1446-3 | 2011 | CaMnO3 | Ca | Mn | 1133 | 40.75115 |  | -263.1072
10.1007/s11664-010-1446-3 | 2011 | CaMnO3 | Ca | Mn | 1135 | 37.65451 |  | -265.505
10.1007/s11664-010-1446-3 | 2011 | Ca0.99Nd0.01MnO3 | Ca, Nd | Mn | 380 | 42.16675 |  | -258.564
10.1007/s11664-010-1446-3 | 2011 | Ca0.99Nd0.01MnO3 | Ca, Nd | Mn | 450 | 37.74299 |  | -269.5433
10.1007/s11664-010-1446-3 | 2011 | Ca0.99Nd0.01MnO3 | Ca, Nd | Mn | 518 | 34.20398 |  | -280.7119
10.1007/s11664-010-1446-3 | 2011 | Ca0.99Nd0.01MnO3 | Ca, Nd | Mn | 560 | 32.25752 |  | -286.5802
10.1007/s11664-010-1446-3 | 2011 | Ca0.99Nd0.01MnO3 | Ca, Nd | Mn | 630 | 29.24936 |  | -294.9093
10.1007/s11664-010-1446-3 | 2011 | Ca0.99Nd0.01MnO3 | Ca, Nd | Mn | 690 | 27.83376 |  | -302.1026
10.1007/s11664-010-1446-3 | 2011 | Ca0.99Nd0.01MnO3 | Ca, Nd | Mn | 720 | 27.12596 |  | -305.1314
10.1007/s11664-010-1446-3 | 2011 | Ca0.99Nd0.01MnO3 | Ca, Nd | Mn | 780 | 26.06425 |  | -314.9749
10.1007/s11664-010-1446-3 | 2011 | Ca0.99Nd0.01MnO3 | Ca, Nd | Mn | 850 | 23.40999 |  | -319.1395
10.1007/s11664-010-1446-3 | 2011 | Ca0.99Nd0.01MnO3 | Ca, Nd | Mn | 905 | 23.23304 |  | -324.8184
10.1007/s11664-010-1446-3 | 2011 | Ca0.99Nd0.01MnO3 | Ca, Nd | Mn | 1000 | 27.65681 |  | -323.6826
10.1007/s11664-010-1446-3 | 2011 | Ca0.99Nd0.01MnO3 | Ca, Nd | Mn | 1030 | 31.37277 |  | -316.7417
10.1007/s11664-010-1446-3 | 2011 | Ca0.99Nd0.01MnO3 | Ca, Nd | Mn | 1127 | 48.36002 |  | -275.6009
10.1007/s11664-010-1446-3 | 2011 | Ca0.95Nd0.05MnO3 | Ca, Nd | Mn | 335 | 11.55431 |  | -112.4257
10.1007/s11664-010-1446-3 | 2011 | Ca0.95Nd0.05MnO3 | Ca, Nd | Mn | 415 | 24.4717 |  | -123.5943
10.1007/s11664-010-1446-3 | 2011 | Ca0.95Nd0.05MnO3 | Ca, Nd | Mn | 462 | 30.81664 |  | -132.4913
10.1007/s11664-010-1446-3 | 2011 | Ca0.95Nd0.05MnO3 | Ca, Nd | Mn | 542 | 45.52881 |  | -139.4954
10.1007/s11664-010-1446-3 | 2011 | Ca0.95Nd0.05MnO3 | Ca, Nd | Mn | 620 | 49.77562 |  | -148.2031
10.1007/s11664-010-1446-3 | 2011 | Ca0.95Nd0.05MnO3 | Ca, Nd | Mn | 709 | 57.91535 |  | -158.2359
10.1007/s11664-010-1446-3 | 2011 | Ca0.95Nd0.05MnO3 | Ca, Nd | Mn | 765 | 67.68302 |  | -165.6564
10.1007/s11664-010-1446-3 | 2011 | Ca0.95Nd0.05MnO3 | Ca, Nd | Mn | 814 | 69.59408 |  | -171.8654
10.1007/s11664-010-1446-3 | 2011 | Ca0.95Nd0.05MnO3 | Ca, Nd | Mn | 933 | 68.88628 |  | -184.7377
10.1007/s11664-010-1446-3 | 2011 | Ca0.95Nd0.05MnO3 | Ca, Nd | Mn | 1000 | 68.17848 |  | -191.0476
10.1007/s11664-010-1446-3 | 2011 | Ca0.95Nd0.05MnO3 | Ca, Nd | Mn | 1053 | 68.88628 |  | -195.1491
10.1007/s11664-010-1446-3 | 2011 | Ca0.95Nd0.05MnO3 | Ca, Nd | Mn | 1132 | 71.95343 |  | -199.6291
10.1007/s11664-010-1446-3 | 2011 | Ca0.9Nd0.1MnO3 | Ca, Nd | Mn | 351 | 304.9383 |  | -76.08046
10.1007/s11664-010-1446-3 | 2011 | Ca0.9Nd0.1MnO3 | Ca, Nd | Mn | 398 | 302.8149 |  | -83.27379
10.1007/s11664-010-1446-3 | 2011 | Ca0.9Nd0.1MnO3 | Ca, Nd | Mn | 440 | 296.9755 |  | -87.24906
10.1007/s11664-010-1446-3 | 2011 | Ca0.9Nd0.1MnO3 | Ca, Nd | Mn | 518 | 279.192 |  | -96.52467
10.1007/s11664-010-1446-3 | 2011 | Ca0.9Nd0.1MnO3 | Ca, Nd | Mn | 591 | 259.9929 |  | -103.3394
10.1007/s11664-010-1446-3 | 2011 | Ca0.9Nd0.1MnO3 | Ca, Nd | Mn | 645 | 244.1853 |  | -108.2612
10.1007/s11664-010-1446-3 | 2011 | Ca0.9Nd0.1MnO3 | Ca, Nd | Mn | 750 | 218.5864 |  | -117.9154
10.1007/s11664-010-1446-3 | 2011 | Ca0.9Nd0.1MnO3 | Ca, Nd | Mn | 822 | 203.7226 |  | -126.4338
10.1007/s11664-010-1446-3 | 2011 | Ca0.9Nd0.1MnO3 | Ca, Nd | Mn | 900 | 190.4513 |  | -132.8699
10.1007/s11664-010-1446-3 | 2011 | Ca0.9Nd0.1MnO3 | Ca, Nd | Mn | 1072 | 166.9169 |  | -148.2662
10.1007/s11664-010-1446-3 | 2011 | Ca0.9Nd0.1MnO3 | Ca, Nd | Mn | 1130 | 160.2939 |  | -151.7998
https://doi.org/10.1006/jssc.1995.1384 | 1995 | Ca0.9Bi0.1MnO3 | Ca, Bi | Mn | 293 | 254.12832 | 2.977778 | -61.67749 | 0.009639501
https://doi.org/10.1006/jssc.1995.1384 | 1995 | Ca0.9Bi0.1MnO3 | Ca, Bi | Mn | 470 | 216.376406 | 3.320635 | -78.01491 | 0.01977644
https://doi.org/10.1006/jssc.1995.1384 | 1995 | Ca0.9Bi0.1MnO3 | Ca, Bi | Mn | 665 | 198.150423 | 3.28254 | -99.84234 | 0.03939947
https://doi.org/10.1006/jssc.1995.1384 | 1995 | Ca0.9Bi0.1MnO3 | Ca, Bi | Mn | 860 | 192.527526 | 3.384127 | -114.5636 | 0.06707612
https://doi.org/10.1006/jssc.1995.1384 | 1995 | Ca0.9Bi0.1MnO3 | Ca, Bi | Mn | 1070 | 178.615879 | 3.492063 | -115.0502 | 0.07247893
https://doi.org/10.1006/jssc.1995.1384 | 1995 | Ca0.9Bi0.1MnO3 | Ca, Bi | Mn | 1260 | 165.652567 | 3.796825 | -90.98332 | 0.04407418
https://doi.org/10.1006/jssc.1995.1384 | 1995 | CaMnO3 | Ca | Mn | 293 | 0.10792747 |  | -424.7999
https://doi.org/10.1006/jssc.1995.1384 | 1995 | CaMnO3 | Ca | Mn | 380 | 0.26207475 |  | -480.8351
https://doi.org/10.1006/jssc.1995.1384 | 1995 | CaMnO3 | Ca | Mn | 472 | 0.63534551 |  | -473.5682
https://doi.org/10.1006/jssc.1995.1384 | 1995 | CaMnO3 | Ca | Mn | 565 | 1.06806068 |  | -475.0066
https://doi.org/10.1006/jssc.1995.1384 | 1995 | CaMnO3 | Ca | Mn | 660 | 1.45005653 |  | -466.9402
https://doi.org/10.1006/jssc.1995.1384 | 1995 | CaMnO3 | Ca | Mn | 762 | 2.29193251 |  | -446.2155
https://doi.org/10.1006/jssc.1995.1384 | 1995 | CaMnO3 | Ca | Mn | 850 | 3.67657805 |  | -412.0472
https://doi.org/10.1006/jssc.1995.1384 | 1995 | CaMnO3 | Ca | Mn | 957 | 7.5245753 |  | -331.1851
https://doi.org/10.1006/jssc.1995.1384 | 1995 | CaMnO3 | Ca | Mn | 1065 |  |  | -275.6421
https://doi.org/10.1006/jssc.1995.1384 | 1995 | CaMnO3 | Ca | Mn | 1156 |  |  | -167.9039
https://doi.org/10.1006/jssc.1995.1384 | 1995 | CaMnO3 | Ca | Mn | 1263 |  |  | -106.8173
https://doi.org/10.1006/jssc.1995.1384 | 1995 | Ca0.9Ce0.1MnO3 | Ca, Ce | Mn | 296 | 122.433561 |  | -37.93498
https://doi.org/10.1006/jssc.1995.1384 | 1995 | Ca0.9Ce0.1MnO3 | Ca, Ce | Mn | 363 | 138.718558 |  | -37.82781
https://doi.org/10.1006/jssc.1995.1384 | 1995 | Ca0.9Ce0.1MnO3 | Ca, Ce | Mn | 470 | 154.803943 |  | -48.73447
https://doi.org/10.1006/jssc.1995.1384 | 1995 | Ca0.9Ce0.1MnO3 | Ca, Ce | Mn | 561 | 145.917231 |  | -45.42326
https://doi.org/10.1006/jssc.1995.1384 | 1995 | Ca0.9Ce0.1MnO3 | Ca, Ce | Mn | 654 | 137.481646 |  | -53.19359
https://doi.org/10.1006/jssc.1995.1384 | 1995 | Ca0.9Ce0.1MnO3 | Ca, Ce | Mn | 759 | 127.532904 |  | -53.02154
https://doi.org/10.1006/jssc.1995.1384 | 1995 | Ca0.9Ce0.1MnO3 | Ca, Ce | Mn | 876 | 104.732873 |  | -55.21162
https://doi.org/10.1006/jssc.1995.1384 | 1995 | Ca0.9Ce0.1MnO3 | Ca, Ce | Mn | 980 | 97.1206121 |  | -54.26536
https://doi.org/10.1006/jssc.1995.1384 | 1995 | Ca0.9Ce0.1MnO3 | Ca, Ce | Mn | 1065 | 92.8140343 |  | -59.63972
https://doi.org/10.1006/jssc.1995.1384 | 1995 | Ca0.9Ce0.1MnO3 | Ca, Ce | Mn | 1184 |  |  | -69.75806
https://doi.org/10.1006/jssc.1995.1384 | 1995 | Ca0.9Ce0.1MnO3 | Ca, Ce | Mn | 1280 | 84.7871384 |  | -73.57835
https://doi.org/10.1006/jssc.1995.1384 | 1995 | Ca0.9In0.1MnO3 | Ca, In | Mn | 324 | 3.81177654 |  | -298.97
https://doi.org/10.1006/jssc.1995.1384 | 1995 | Ca0.9In0.1MnO3 | Ca, In | Mn | 373 | 4.38001808 |  | -331.3247
https://doi.org/10.1006/jssc.1995.1384 | 1995 | Ca0.9In0.1MnO3 | Ca, In | Mn | 470 | 4.26096646 |  | -340.6688
https://doi.org/10.1006/jssc.1995.1384 | 1995 | Ca0.9In0.1MnO3 | Ca, In | Mn | 573 | 4.01682013 |  | -348.4166
https://doi.org/10.1006/jssc.1995.1384 | 1995 | Ca0.9In0.1MnO3 | Ca, In | Mn | 673 | 3.84233065 |  | -355.3704
https://doi.org/10.1006/jssc.1995.1384 | 1995 | Ca0.9In0.1MnO3 | Ca, In | Mn | 780 | 4.41171715 |  | -370.2525
https://doi.org/10.1006/jssc.1995.1384 | 1995 | Ca0.9In0.1MnO3 | Ca, In | Mn | 873 | 4.48221367 |  | -394.6225
https://doi.org/10.1006/jssc.1995.1384 | 1995 | Ca0.9In0.1MnO3 | Ca, In | Mn | 970 | 4.55344577 |  | -408.6966
https://doi.org/10.1006/jssc.1995.1384 | 1995 | Ca0.9In0.1MnO3 | Ca, In | Mn | 1042 | 5.3041599
https://doi.org/10.1006/jssc.1995.1384 | 1995 | Ca0.9In0.1MnO3 | Ca, In | Mn | 1073 |  |  | -394.3038
https://doi.org/10.1006/jssc.1995.1384 | 1995 | Ca0.9In0.1MnO3 | Ca, In | Mn | 1145 | 7.88341048 |  | -336.4382
https://doi.org/10.1006/jssc.1995.1384 | 1995 | Ca0.9In0.1MnO3 | Ca, In | Mn | 1225 | 10.3721803 |  | -285.6871
https://doi.org/10.1006/jssc.1995.1384 | 1995 | Ca0.9La0.1MnO3 | Ca,La | Mn | 373 | 134.620262 |  | -75.78817
https://doi.org/10.1006/jssc.1995.1384 | 1995 | Ca0.9La0.1MnO3 | Ca,La | Mn | 427 | 134.843878 |  | -80.44755
https://doi.org/10.1006/jssc.1995.1384 | 1995 | Ca0.9La0.1MnO3 | Ca,La | Mn | 572 | 119.741371 |  | -92.08611
https://doi.org/10.1006/jssc.1995.1384 | 1995 | Ca0.9La0.1MnO3 | Ca,La | Mn | 680 | 109.44519
https://doi.org/10.1006/jssc.1995.1384 | 1995 | Ca0.9La0.1MnO3 | Ca,La | Mn | 718 | 107.83486 |  | -104.5158
https://doi.org/10.1006/jssc.1995.1384 | 1995 | Ca0.9La0.1MnO3 | Ca,La | Mn | 817 | 101.545621 |  | -109.8902
https://doi.org/10.1006/jssc.1995.1384 | 1995 | Ca0.9La0.1MnO3 | Ca,La | Mn | 951 | 91.3647069
https://doi.org/10.1006/jssc.1995.1384 | 1995 | Ca0.9La0.1MnO3 | Ca,La | Mn | 1059 | 90.0332862
https://doi.org/10.1006/jssc.1995.1384 | 1995 | Ca0.9La0.1MnO3 | Ca,La | Mn | 1175 | 86.0557526 |  | -113.2902
https://doi.org/10.1006/jssc.1995.1384 | 1995 | Ca0.9La0.1MnO3 | Ca,La | Mn | 1230 | 86.0729921 |  | -98.17968
https://doi.org/10.1006/jssc.1995.1384 | 1995 | Ca0.9Pb0.1MnO3 | Ca, Pb | Mn | 291 | 20.3040805 |  | -257.085
https://doi.org/10.1006/jssc.1995.1384 | 1995 | Ca0.9Pb0.1MnO3 | Ca, Pb | Mn | 375 | 18.0434441 |  | -263.2787
https://doi.org/10.1006/jssc.1995.1384 | 1995 | Ca0.9Pb0.1MnO3 | Ca, Pb | Mn | 466 | 17.2853439 |  | -292.4124
https://doi.org/10.1006/jssc.1995.1384 | 1995 | Ca0.9Pb0.1MnO3 | Ca, Pb | Mn | 568 | 15.3331434 |  | -272.4705
https://doi.org/10.1006/jssc.1995.1384 | 1995 | Ca0.9Pb0.1MnO3 | Ca, Pb | Mn | 677 | 15.1252732 |  | -263.6044
https://doi.org/10.1006/jssc.1995.1384 | 1995 | Ca0.9Pb0.1MnO3 | Ca, Pb | Mn | 780 | 14.9104045 |  | -268.182
https://doi.org/10.1006/jssc.1995.1384 | 1995 | Ca0.9Pb0.1MnO3 | Ca, Pb | Mn | 870 | 16.3476983 |  | -268.041
https://doi.org/10.1006/jssc.1995.1384 | 1995 | Ca0.9Pb0.1MnO3 | Ca, Pb | Mn | 969 | 17.3845538 |  | -278.1678
https://doi.org/10.1006/jssc.1995.1384 | 1995 | Ca0.9Pb0.1MnO3 | Ca, Pb | Mn | 1069 | 23.2269984 |  | -239.2442
https://doi.org/10.1006/jssc.1995.1384 | 1995 | Ca0.9Pb0.1MnO3 | Ca, Pb | Mn | 1171 | 47.5247066 |  | -164.7168
https://doi.org/10.1006/jssc.1995.1384 | 1995 | Ca0.9Pb0.1MnO3 | Ca, Pb | Mn | 1265 | 55.3552226 |  | -110.7617
https://doi.org/10.1006/jssc.1995.1384 | 1995 | Ca0.9Sb0.1MnO3 | Ca, Sb | Mn | 300 | 1.86076508 |  | -89.3531
https://doi.org/10.1006/jssc.1995.1384 | 1995 | Ca0.9Sb0.1MnO3 | Ca, Sb | Mn | 380 | 6.313041 |  | -67.86272
https://doi.org/10.1006/jssc.1995.1384 | 1995 | Ca0.9Sb0.1MnO3 | Ca, Sb | Mn | 469 | 10.1467195 |  | -61.39544
https://doi.org/10.1006/jssc.1995.1384 | 1995 | Ca0.9Sb0.1MnO3 | Ca, Sb | Mn | 573 | 12.5821952 |  | -70.72547
https://doi.org/10.1006/jssc.1995.1384 | 1995 | Ca0.9Sb0.1MnO3 | Ca, Sb | Mn | 669 | 14.014294 |  | -68.19695
https://doi.org/10.1006/jssc.1995.1384 | 1995 | Ca0.9Sb0.1MnO3 | Ca, Sb | Mn | 775 | 13.8183707 |  | -70.42087
https://doi.org/10.1006/jssc.1995.1384 | 1995 | Ca0.9Sb0.1MnO3 | Ca, Sb | Mn | 875 | 15.3836848 |  | -78.95976
https://doi.org/10.1006/jssc.1995.1384 | 1995 | Ca0.9Sb0.1MnO3 | Ca, Sb | Mn | 960 | 15.3894087 |  | -78.00786
https://doi.org/10.1006/jssc.1995.1384 | 1995 | Ca0.9Sb0.1MnO3 | Ca, Sb | Mn | 1063 | 13.426248 |  | -76.27047
https://doi.org/10.1006/jssc.1995.1384 | 1995 | Ca0.9Sb0.1MnO3 | Ca, Sb | Mn | 1270 | 12.0794476 |  | -66.46942
https://doi.org/10.1006/jssc.1995.1384 | 1995 | Ca0.9Sm0.1MnO3 | Ca, Sm | Mn | 296 | 108.376222 |  | -74.32436
https://doi.org/10.1006/jssc.1995.1384 | 1995 | Ca0.9Sm0.1MnO3 | Ca, Sm | Mn | 377 | 119.180746 |  | -82.10597
https://doi.org/10.1006/jssc.1995.1384 | 1995 | Ca0.9Sm0.1MnO3 | Ca, Sm | Mn | 464 | 126.997564 |  | -86.72022
https://doi.org/10.1006/jssc.1995.1384 | 1995 | Ca0.9Sm0.1MnO3 | Ca, Sm | Mn | 511 | 131.058672
https://doi.org/10.1006/jssc.1995.1384 | 1995 | Ca0.9Sm0.1MnO3 | Ca, Sm | Mn | 569 | 125.336826 |  | -99.21761
https://doi.org/10.1006/jssc.1995.1384 | 1995 | Ca0.9Sm0.1MnO3 | Ca, Sm | Mn | 659 | 129.355931 |  | -105.3887
https://doi.org/10.1006/jssc.1995.1384 | 1995 | Ca0.9Sm0.1MnO3 | Ca, Sm | Mn | 751 | 127.529255 |  | -102.8771
https://doi.org/10.1006/jssc.1995.1384 | 1995 | Ca0.9Sm0.1MnO3 | Ca, Sm | Mn | 849 | 129.581925 |  | -108.2515
https://doi.org/10.1006/jssc.1995.1384 | 1995 | Ca0.9Sm0.1MnO3 | Ca, Sm | Mn | 964 | 123.889096 |  | -144.4688
https://doi.org/10.1006/jssc.1995.1384 | 1995 | Ca0.9Sm0.1MnO3 | Ca, Sm | Mn | 1163 | 120.232361 |  | -167.887
https://doi.org/10.1006/jssc.1995.1384 | 1995 | Ca0.9Sm0.1MnO3 | Ca, Sm | Mn | 1235 | 127.869095
https://doi.org/10.1006/jssc.1995.1384 | 1995 | Ca0.9Y0.1MnO3 | Ca, Y | Mn | 296 | 52.1939138 |  | -59.2928
https://doi.org/10.1006/jssc.1995.1384 | 1995 | Ca0.9Y0.1MnO3 | Ca, Y | Mn | 373 | 59.1718204 |  | -71.83532
https://doi.org/10.1006/jssc.1995.1384 | 1995 | Ca0.9Y0.1MnO3 | Ca, Y | Mn | 471 | 64.0273344 |  | -77.21532
https://doi.org/10.1006/jssc.1995.1384 | 1995 | Ca0.9Y0.1MnO3 | Ca, Y | Mn | 520 | 61.2284825 |  | -87.4211
https://doi.org/10.1006/jssc.1995.1384 | 1995 | Ca0.9Y0.1MnO3 | Ca, Y | Mn | 585 | 59.4603723 |  | -85.74293
https://doi.org/10.1006/jssc.1995.1384 | 1995 | Ca0.9Y0.1MnO3 | Ca, Y | Mn | 675 | 58.6257464 |  | -88.75517
https://doi.org/10.1006/jssc.1995.1384 | 1995 | Ca0.9Y0.1MnO3 | Ca, Y | Mn | 777 | 57.79622 |  | -87.00931
https://doi.org/10.1006/jssc.1995.1384 | 1995 | Ca0.9Y0.1MnO3 | Ca, Y | Mn | 891 | 59.6358849 |  | -86.04895
https://doi.org/10.1006/jssc.1995.1384 | 1995 | Ca0.9Y0.1MnO3 | Ca, Y | Mn | 979 | 53.6337941 |  | -100.1455
https://doi.org/10.1006/jssc.1995.1384 | 1995 | Ca0.9Y0.1MnO3 | Ca, Y | Mn | 1083 | 51.2658017 |  | -106.3138
https://doi.org/10.1006/jssc.1995.1384 | 1995 | Ca0.9Y0.1MnO3 | Ca, Y | Mn | 1269 | 50.5259546 |  | -97.32368

## Sheet2
Paper Link | Year | Composition | A_site | B_site | Temperature(K) | Electrical Conductivity, σ(S/cm) | Thermal conductivity, κ(W/(m-K)) | Seeback Coefficient, S(μV/K) | ZT
10.1016/j.actamat.2008.09.003 | 2009 | Sr2RuYO6 | Sr | Ru, Y | 659 | 0.000629308 | 0.3220706 | -408.8699
10.1016/j.actamat.2008.09.003 | 2009 | Sr2RuYO6 | Sr | Ru, Y | 672 | 0.000815162 | 0.3181314 | -406.3573
10.1016/j.actamat.2008.09.003 | 2009 | Sr2RuYO6 | Sr | Ru, Y | 735 | 0.00239076 | 0.3086629 | -395.4388
10.1016/j.actamat.2008.09.003 | 2009 | Sr2RuYO6 | Sr | Ru, Y | 770 | 0.003601584 | 0.3003301 | -390.8197
10.1016/j.actamat.2008.09.003 | 2009 | Sr2RuYO6 | Sr | Ru, Y | 802 | 0.005546192 | 0.2964946 | -386.293
10.1016/j.actamat.2008.09.003 | 2009 | Sr2RuYO6 | Sr | Ru, Y | 895 | 0.011354769 | 0.2820236 | -368.9014
10.1016/j.actamat.2008.09.003 | 2009 | Sr2RuYO6 | Sr | Ru, Y | 914 | 0.015172416 | 0.2797143 | -365.1831
10.1016/j.actamat.2008.09.003 | 2009 | Sr2RuYO6 | Sr | Ru, Y | 950 | 0.018037658 | 0.2753705 | -357.886
10.1016/j.actamat.2008.09.003 | 2009 | Sr2RuYO6 | Sr | Ru, Y | 985 | 0.018999863 | 0.2709553 | -349.8648
10.1016/j.actamat.2008.09.003 | 2009 | Sr2RuYO6 | Sr | Ru, Y | 1060 | 0.02988002 | 0.2589499 | -327.5353
10.1016/j.actamat.2008.09.003 | 2009 | Sr2RuYO6 | Sr | Ru, Y | 1175 | 0.049997746 | 0.2451789 | -286.5673
10.1016/j.actamat.2008.09.003 | 2009 | Sr2RuYO6 | Sr | Ru, Y | 1220 | 0.026965426 | 0.2357734 | -259.3298
10.1016/j.actamat.2008.09.003 | 2009 | Sr2RuYO6 | Sr | Ru, Y | 1240 | 0.03562483 | 0.2320181 | -246.905
10.1103/PhysRevB.89.245138 | 2014 | LaCuO3 | La | Cu | 144 | 391865.3734 | 20.5148 | 0.4516129
10.1103/PhysRevB.89.245138 | 2014 | LaCuO3 | La | Cu | 151 | 366406.0394 | 20.33473 | 0.5483871
10.1103/PhysRevB.89.245138 | 2014 | LaCuO3 | La | Cu | 160 | 342937.2525 | 19.70929 | 0.7419355
10.1103/PhysRevB.89.245138 | 2014 | LaCuO3 | La | Cu | 190 | 268659.667 | 18.51932 | 1.25
10.1103/PhysRevB.89.245138 | 2014 | LaCuO3 | La | Cu | 197 | 254132.167 | 18.17435 | 1.346774
10.1103/PhysRevB.89.245138 | 2014 | LaCuO3 | La | Cu | 205 | 240957.8424 | 17.93932 | 1.491935
10.1103/PhysRevB.89.245138 | 2014 | LaCuO3 | La | Cu | 220 | 218096.8755 | 17.70326 | 1.782258
10.1103/PhysRevB.89.245138 | 2014 | LaCuO3 | La | Cu | 244 | 190409.9655 | 16.94811 | 2.048387
10.1103/PhysRevB.89.245138 | 2014 | LaCuO3 | La | Cu | 252 | 182443.3174 | 16.90213 | 2.169355
10.1103/PhysRevB.89.245138 | 2014 | LaCuO3 | La | Cu | 260 | 175116.5379 | 16.85632 | 2.266129
10.1103/PhysRevB.89.245138 | 2014 | LaCuO3 | La | Cu | 291 | 150933.5396 | 16.58734 | 2.677419
10.1016/j.materresbull.2009.11.008 | 2009 | La2CuRhO6 | La | Cu, Rh | 312 | 2.721705327 |  | 150.2097
10.1016/j.materresbull.2009.11.008 | 2009 | La2CuRhO6 | La | Cu, Rh | 340 | 3.0495154 |  | 150.1294
10.1016/j.materresbull.2009.11.008 | 2009 | La2CuRhO6 | La | Cu, Rh | 375 | 3.608814979 |  | 150.0357
10.1016/j.materresbull.2009.11.008 | 2009 | La2CuRhO6 | La | Cu, Rh | 400 | 3.921992362 |  | 150.6917
10.1016/j.materresbull.2009.11.008 | 2009 | La2CuRhO6 | La | Cu, Rh | 430 | 4.412621585 |  | 151.91
10.1016/j.materresbull.2009.11.008 | 2009 | La2CuRhO6 | La | Cu, Rh | 472 | 5.05561421 |  | 154.1124
10.1016/j.materresbull.2009.11.008 | 2009 | La2CuRhO6 | La | Cu, Rh | 500 | 5.079275773 |  | 156.8068
10.1016/j.materresbull.2009.11.008 | 2009 | La2CuRhO6 | La | Cu, Rh | 548 | 5.219318243 |  | 159.1263
10.1016/j.materresbull.2009.11.008 | 2009 | La2CuRhO6 | La | Cu, Rh | 562 | 5.250917929 |  | 159.3137
10.1016/j.materresbull.2009.11.008 | 2009 | La2CuRhO6 | La | Cu, Rh | 572 | 5.318433569 |  | 159.3673
https://doi.org/10.1063/1.4757632 | 2012 | Sr2ErRuO6 | Sr | Er, Ru | 480 | 0.00160828 | 0.29422 | -66.57662
https://doi.org/10.1063/1.4757632 | 2012 | Sr2ErRuO6 | Sr | Er, Ru | 500 | 0.001722755 | 0.2802 | -81.48063
https://doi.org/10.1063/1.4757632 | 2012 | Sr2ErRuO6 | Sr | Er, Ru | 541 | 0.001966717 | 0.2749
https://doi.org/10.1063/1.4757632 | 2012 | Sr2ErRuO6 | Sr | Er, Ru | 555 | 0.002069391 | 0.275 | -101.8133
https://doi.org/10.1063/1.4757632 | 2012 | Sr2ErRuO6 | Sr | Er, Ru | 606 | 0.002471185 | 0.2679 | -121.6116
https://doi.org/10.1063/1.4757632 | 2012 | Sr2ErRuO6 | Sr | Er, Ru | 623 | 0.002593506 | 0.2644 | -137.7731
https://doi.org/10.1063/1.4757632 | 2012 | Sr2ErRuO6 | Sr | Er, Ru | 648 | 0.002859271 | 0.2609 | -125.4519
https://doi.org/10.1063/1.4757632 | 2012 | Sr2ErRuO6 | Sr | Er, Ru | 674 | 0.00318608 | 0.26269 | -129.8177
https://doi.org/10.1063/1.4757632 | 2012 | Sr2ErRuO6 | Sr | Er, Ru | 705 | 0.003494328 | 0.2644 | -144.6041
https://doi.org/10.1063/1.4757632 | 2012 | Sr2ErRuO6 | Sr | Er, Ru | 747 | 0.00412449 |  | -151.0062
https://doi.org/10.1063/1.4757632 | 2012 | Sr2ErRuO6 | Sr | Er, Ru | 760 | 0.004336916 | 0.2679 | -152.4323
https://doi.org/10.1063/1.4757632 | 2012 | Sr2ErRuO6 | Sr | Er, Ru | 799 | 0.004784378 | 0.2644 | -163.2151
https://doi.org/10.1063/1.4757644 | 2012 | Sr0.9La0.1ErRuO6 | Sr, La | Er, Ru | 474 | 0.002459655 | 0.8879 | -159.0988
https://doi.org/10.1063/1.4757644 | 2012 | Sr0.9La0.1ErRuO6 | Sr, La | Er, Ru | 506 |  | 0.85989 | -158.6921
https://doi.org/10.1063/1.4757644 | 2012 | Sr0.9La0.1ErRuO6 | Sr, La | Er, Ru | 540 | 0.003213251 | 0.83712 | -158.3486
https://doi.org/10.1063/1.4757644 | 2012 | Sr0.9La0.1ErRuO6 | Sr, La | Er, Ru | 584 | 0.00384519 | 0.82486 | -157.5315
https://doi.org/10.1063/1.4757644 | 2012 | Sr0.9La0.1ErRuO6 | Sr, La | Er, Ru | 612 | 0.004429745 | 0.79159 | -157.9665
https://doi.org/10.1063/1.4757644 | 2012 | Sr0.9La0.1ErRuO6 | Sr, La | Er, Ru | 652 | 0.005698486 | 0.772329 | -156.1639
https://doi.org/10.1063/1.4757644 | 2012 | Sr0.9La0.1ErRuO6 | Sr, La | Er, Ru | 706 | 0.008701588 | 0.74605 | -158.9619
https://doi.org/10.1063/1.4757644 | 2012 | Sr0.9La0.1ErRuO6 | Sr, La | Er, Ru | 755 | 0.014286635 | 0.719789 | -160.0586
https://doi.org/10.1063/1.4757644 | 2012 | Sr0.9La0.1ErRuO6 | Sr, La | Er, Ru | 782 | 0.02204605 | 0.714535 | -160.2579
https://doi.org/10.1063/1.4757644 | 2012 | Sr0.9La0.1ErRuO6 | Sr, La | Er, Ru | 794 | 0.03269837 | 0.712784 | -158.2223
10.1016/j.actamat.2008.09.003 | 2009 | Sr2RuErO6 | Sr | Ru, Er | 627 | 0.000355851 | 0.1901455 | -305.5432
10.1016/j.actamat.2008.09.003 | 2009 | Sr2RuErO6 | Sr | Ru, Er | 645 | 0.000553089 | 0.1876018 | -298.5928
10.1016/j.actamat.2008.09.003 | 2009 | Sr2RuErO6 | Sr | Ru, Er | 680 | 0.001052565 | 0.1857897 | -296.1369
10.1016/j.actamat.2008.09.003 | 2009 | Sr2RuErO6 | Sr | Ru, Er | 772 | 0.004810819 | 0.168577 | -296.9312
10.1016/j.actamat.2008.09.003 | 2009 | Sr2RuErO6 | Sr | Ru, Er | 825 | 0.010106549 | 0.1659553 | -297.3379
10.1016/j.actamat.2008.09.003 | 2009 | Sr2RuErO6 | Sr | Ru, Er | 900 | 0.016854796 | 0.1602423 | -296.3904
10.1016/j.actamat.2008.09.003 | 2009 | Sr2RuErO6 | Sr | Ru, Er | 953 | 0.018490719 | 0.1543301 | -293.4757
10.1016/j.actamat.2008.09.003 | 2009 | Sr2RuErO6 | Sr | Ru, Er | 1006 | 0.023217109 | 0.1509205 | -289.3194
10.1016/j.actamat.2008.09.003 | 2009 | Sr2RuErO6 | Sr | Ru, Er | 1025 | 0.049503586 | 0.1501355 | -287.4263
10.1016/j.actamat.2008.09.003 | 2009 | Sr2RuErO6 | Sr | Ru, Er | 1183 | 0.046046143 | 0.1534341 | -253.093
10.1016/j.actamat.2008.09.003 | 2009 | Sr2RuErO6 | Sr | Ru, Er | 1225 | 0.045282142 | 0.1572968 | -240.1727
10.1016/j.actamat.2008.09.003 | 2009 | Sr2RuErO6 | Sr | Ru, Er | 1243 | 0.044883806 | 0.1590913 | -233.6463
https://doi.org/10.1021/acs.jpcc.8b10520 | 2019 | Sr0.2La0.53, 0.27TiO3 | Sr, La | Ti | 318 | 1.222100593 |  | -158.9817 | 0.001680763
https://doi.org/10.1021/acs.jpcc.8b10520 | 2019 | Sr0.2La0.53, 0.27TiO3 | Sr, La | Ti | 330 | 1.333581545 |  | -162.5987 | 0.001574424
https://doi.org/10.1021/acs.jpcc.8b10520 | 2019 | Sr0.2La0.53, 0.27TiO3 | Sr, La | Ti | 352 | 1.634198463 |  | -169.7559 | 0.001901937
https://doi.org/10.1021/acs.jpcc.8b10520 | 2019 | Sr0.2La0.53, 0.27TiO3 | Sr, La | Ti | 378 | 2.132424199 |  | -180.1076 | 0.002707945
https://doi.org/10.1021/acs.jpcc.8b10520 | 2019 | Sr0.2La0.53, 0.27TiO3 | Sr, La | Ti | 400 | 2.770523441 |  | -189.5294 | 0.003517588
https://doi.org/10.1021/acs.jpcc.8b10520 | 2019 | Sr0.2La0.53, 0.27TiO3 | Sr, La | Ti | 427 | 4.068829299 |  | -197.3651 | 0.004813358
https://doi.org/10.1021/acs.jpcc.8b10520 | 2019 | Sr0.2La0.53, 0.27TiO3 | Sr, La | Ti | 464 | 6.971853157 |  | -208.45 | 0.007522357
https://doi.org/10.1021/acs.jpcc.8b10520 | 2019 | Sr0.2La0.53, 0.27TiO3 | Sr, La | Ti | 499 | 27.93815609 |  | -218.616 | 0.01045355
https://doi.org/10.1021/acs.jpcc.8b10520 | 2019 | Sr0.2La0.53, 0.27TiO3 | Sr, La | Ti | 510 | 118.7648606 |  | -221.6156 | 0.01128228
https://doi.org/10.1021/acs.jpcc.8b10520 | 2019 | Sr0.2La0.53, 0.27Ti0.9Nb0.1 | Sr, La | Ti, Nb | 303 | 12.28067167 |  | -183.8323
https://doi.org/10.1021/acs.jpcc.8b10520 | 2019 | Sr0.2La0.53, 0.27Ti0.9Nb0.1 | Sr, La | Ti, Nb | 308 | 17.72432376 |  | -183.8012
https://doi.org/10.1021/acs.jpcc.8b10520 | 2019 | Sr0.2La0.53, 0.27Ti0.9Nb0.1 | Sr, La | Ti, Nb | 312 | 27.81950597 |  | -189.701
https://doi.org/10.1021/acs.jpcc.8b10520 | 2019 | Sr0.2La0.53, 0.27Ti0.9Nb0.1 | Sr, La | Ti, Nb | 317 | 268.1139327 |  | -192.2597
https://doi.org/10.1021/acs.jpcc.8b10520 | 2019 | Sr0.2La0.53, 0.27Ti0.85Nb0.15O3 | Sr, La | Ti, Nb | 300 | 1.940829635 |  | -210.187
https://doi.org/10.1021/acs.jpcc.8b10520 | 2019 | Sr0.2La0.53, 0.27Ti0.85Nb0.15O3 | Sr, La | Ti, Nb | 317 | 2.253668768 |  | -213.9763
https://doi.org/10.1021/acs.jpcc.8b10520 | 2019 | Sr0.2La0.53, 0.27Ti0.85Nb0.15O3 | Sr, La | Ti, Nb | 334 | 2.704029943 |  | -216.9722
https://doi.org/10.1021/acs.jpcc.8b10520 | 2019 | Sr0.2La0.53, 0.27Ti0.85Nb0.15O3 | Sr, La | Ti, Nb | 370 | 4.215762529 |  | -227.545
https://doi.org/10.1021/acs.jpcc.8b10520 | 2019 | Sr0.2La0.53, 0.27Ti0.85Nb0.15O3 | Sr, La | Ti, Nb | 422 | 15.89085342 |  | -239.1315
https://doi.org/10.1021/acs.jpcc.8b10520 | 2019 | Sr0.2La0.53, 0.27Ti0.85Nb0.15O3 | Sr, La | Ti, Nb | 445 | 64.10826118 |  | -244.6294
https://doi.org/10.1021/acs.jpcc.8b10520 | 2019 | Sr0.2La0.53, 0.27Ti0.85Nb0.15O3 | Sr, La | Ti, Nb | 452 | 234.972829 |  | -245.4609
https://doi.org/10.1021/acs.chemmater.6b03600 | 2016 | La0.15Sr0.775TiO3-ẟ | La, Sr | Ti | 472 | 1289.431 | 5.84558 | -65.97062 | 0.08080172
https://doi.org/10.1021/acs.chemmater.6b03600 | 2016 | La0.15Sr0.775TiO3-ẟ | La, Sr | Ti | 510 | 1176.664 | 5.559918 | -70.88131 | 0.09576835
https://doi.org/10.1021/acs.chemmater.6b03600 | 2016 | La0.15Sr0.775TiO3-ẟ | La, Sr | Ti | 560 | 999.4348 | 5.271071 | -79.2711 | 0.1142813
https://doi.org/10.1021/acs.chemmater.6b03600 | 2016 | La0.15Sr0.775TiO3-ẟ | La, Sr | Ti | 607 | 850.9522 | 4.984049 | -86.95172 | 0.1318268
https://doi.org/10.1021/acs.chemmater.6b03600 | 2016 | La0.15Sr0.775TiO3-ẟ | La, Sr | Ti | 690 | 639.9252 | 4.461194 | -100.1364 | 0.1591863
https://doi.org/10.1021/acs.chemmater.6b03600 | 2016 | La0.15Sr0.775TiO3-ẟ | La, Sr | Ti | 732 | 555.0694 | 4.228565 | -108.0723 | 0.1750485
https://doi.org/10.1021/acs.chemmater.6b03600 | 2016 | La0.15Sr0.775TiO3-ẟ | La, Sr | Ti | 800 | 445.3763 | 3.828194 | -121.3957 | 0.2125891
https://doi.org/10.1021/acs.chemmater.6b03600 | 2016 | La0.15Sr0.775TiO3-ẟ | La, Sr | Ti | 860 | 373.4503 | 3.482217 | -135.2594 | 0.2600382
https://doi.org/10.1021/acs.chemmater.6b03600 | 2016 | La0.15Sr0.775TiO3-ẟ | La, Sr | Ti | 980 | 244.2121 |  | -168.6339 | 0.4181062
https://doi.org/10.1021/acs.chemmater.5b04616 | 2016 | Sr0.775La0.15TiO3 | La, Sr | Ti | 470 | 2426.618 | 5.755755 | 65.69481 | -0.02514866
https://doi.org/10.1021/acs.chemmater.5b04616 | 2016 | Sr0.775La0.15TiO3 | La, Sr | Ti | 536 | 1912.344 | 5.311614 | 73.20653 | 0.003703126
https://doi.org/10.1021/acs.chemmater.5b04616 | 2016 | Sr0.775La0.15TiO3 | La, Sr | Ti | 580 | 1642.118 | 4.973803 | 81.43445 | 0.02792947
https://doi.org/10.1021/acs.chemmater.5b04616 | 2016 | Sr0.775La0.15TiO3 | La, Sr | Ti | 650 | 1218.976 | 4.607488 | 94.15574 | 0.0613963
https://doi.org/10.1021/acs.chemmater.5b04616 | 2016 | Sr0.775La0.15TiO3 | La, Sr | Ti | 695 | 1040.655 | 4.430184 | 100.8919 | 0.08217437
https://doi.org/10.1021/acs.chemmater.5b04616 | 2016 | Sr0.775La0.15TiO3 | La, Sr | Ti | 730 | 904.6974 | 4.292752 | 107.6257 | 0.1029403
https://doi.org/10.1021/acs.chemmater.5b04616 | 2016 | Sr0.775La0.15TiO3 | La, Sr | Ti | 785 | 751.0065 | 4.031038 | 121.8175 | 0.137515
https://doi.org/10.1021/acs.chemmater.5b04616 | 2016 | Sr0.775La0.15TiO3 | La, Sr | Ti | 809 | 707.6578 | 3.897464 | 124.8213 | 0.1628526
https://doi.org/10.1021/acs.chemmater.5b04616 | 2016 | Sr0.775La0.15TiO3 | La, Sr | Ti | 850 | 627.3641 | 3.614077 | 133.0369 | 0.2077565
https://doi.org/10.1021/acs.chemmater.5b04616 | 2016 | Sr0.775La0.15TiO3 | La, Sr | Ti | 895 | 536.7258 | 3.264959 | 145.7335 | 0.2779598
https://doi.org/10.1021/acs.chemmater.5b04616 | 2016 | Sr0.775La0.15TiO3 | La, Sr | Ti | 935 | 474.6584 | 3.021508 | 155.4342 | 0.3527505
https://doi.org/10.1021/acs.chemmater.5b04616 | 2016 | Sr0.775La0.15TiO3 | La, Sr | Ti | 965 | 410.0366 | 2.748284 | 163.6498 | 0.4171772
10.2320/matertrans.M2013121 | 2013 | Ca0.85Nd0.10.05MnO3 | Ca, Nd | Mn | 650.9083 | 173.4168
10.2320/matertrans.M2013121 | 2013 | Ca0.85Nd0.10.05MnO3 | Ca, Nd | Mn | 687.9599 | 171.2542
10.2320/matertrans.M2013121 | 2013 | Ca0.85Nd0.10.05MnO3 | Ca, Nd | Mn | 725.0115 | 169.3319
10.2320/matertrans.M2013121 | 2013 | Ca0.85Nd0.10.05MnO3 | Ca, Nd | Mn | 751.9581 | 167.4096
10.2320/matertrans.M2013121 | 2013 | Ca0.85Nd0.10.05MnO3 | Ca, Nd | Mn | 775.2557 | 165.6476
10.2320/matertrans.M2013121 | 2013 | Ca0.85Nd0.10.05MnO3 | Ca, Nd | Mn | 802.483 | 164.5262
10.2320/matertrans.M2013121 | 2013 | Ca0.85Nd0.10.05MnO3 | Ca, Nd | Mn | 826.0613 | 162.6039
10.2320/matertrans.M2013121 | 2013 | Ca0.85Nd0.10.05MnO3 | Ca, Nd | Mn | 853.008 | 161.3224
10.2320/matertrans.M2013121 | 2013 | Ca0.85Nd0.10.05MnO3 | Ca, Nd | Mn | 876.5862 | 159.4001
10.2320/matertrans.M2013121 | 2013 | Ca0.85Nd0.10.05MnO3 | Ca, Nd | Mn | 900.1645 | 158.1987
10.2320/matertrans.M2013121 | 2013 | Ca0.85Nd0.10.05MnO3 | Ca, Nd | Mn | 927.3638 | 156.1963
10.2320/matertrans.M2013121 | 2013 | Ca0.85Nd0.10.05MnO3 | Ca, Nd | Mn | 950.6894 | 154.5944
10.2320/matertrans.M2013121 | 2013 | Ca0.85Nd0.10.05MnO3 | Ca, Nd | Mn | 974.2677 | 153.7935
10.2320/matertrans.M2013121 | 2013 | Ca0.85Nd0.10.05MnO3 | Ca, Nd | Mn | 1001.214 | 151.711
10.2320/matertrans.M2013121 | 2013 | Ca0.85Nd0.10.05MnO3 | Ca, Nd | Mn | 1024.793 | 149.7887
https://doi.org/10.1006/jssc.1995.1384 | 1995 | Ca0.9Sn0.1MnO3 | Ca, Sn | Mn | 298 | 0.35394838 |  | -245.995
https://doi.org/10.1006/jssc.1995.1384 | 1995 | Ca0.9Sn0.1MnO3 | Ca, Sn | Mn | 371 | 0.36622976 |  | -254.5875
https://doi.org/10.1006/jssc.1995.1384 | 1995 | Ca0.9Sn0.1MnO3 | Ca, Sn | Mn | 465 | 0.33517974 |  | -275.7958
https://doi.org/10.1006/jssc.1995.1384 | 1995 | Ca0.9Sn0.1MnO3 | Ca, Sn | Mn | 560 | 0.35148564 |  | -279.6048
https://doi.org/10.1006/jssc.1995.1384 | 1995 | Ca0.9Sn0.1MnO3 | Ca, Sn | Mn | 667 | 0.37986011 |  | -284.9735
https://doi.org/10.1006/jssc.1995.1384 | 1995 | Ca0.9Sn0.1MnO3 | Ca, Sn | Mn | 767 | 0.39800921 |  | -251.5907
https://doi.org/10.1006/jssc.1995.1384 | 1995 | Ca0.9Sn0.1MnO3 | Ca, Sn | Mn | 859 | 0.47087467 |  | -280.702
https://doi.org/10.1006/jssc.1995.1384 | 1995 | Ca0.9Sn0.1MnO3 | Ca, Sn | Mn | 967 | 0.71076526 |  | -256.81
https://doi.org/10.1006/jssc.1995.1384 | 1995 | Ca0.9Sn0.1MnO3 | Ca, Sn | Mn | 1067 | 1.41076419 |  | -225.001
https://doi.org/10.1006/jssc.1995.1384 | 1995 | Ca0.9Sn0.1MnO3 | Ca, Sn | Mn | 1176 | 3.16282065 |  | -172.6281